## Coin half cell-data
Name/ID | channel ID | Sample Name | Recipe | Total electrode weight (mg) | Electrode Thickness(µm) | Electrode Diameter(mm) | Coating weight (mg) | Active mass (mg) | Loading level(mg/cm^2) | Electrode Density ( g/cm^3) | Porosity | Iterations
11573 | 51_05_08 | UKP241003 | Production | 24 |  | 12.7 | 18.88225 | 17.5605 | 14.90584 | -12.42154
11574 | 51_06_02 | UKP241003 | Production | 23.2 |  | 12.7 | 18.08225 | 16.8165 | 14.27431 | -11.89526
11575 | 51_06_05 | UKP241003 | Production | 22.8 |  | 12.7 | 17.68225 | 16.4445 | 13.95855 | -11.63213
11614 | 51_08_01 | UKP241003 | Production | 25.4 |  | 12.7 | 20.28225 | 18.8625 | 16.01102 | -13.34251
11615 |  | UKP241003 | Production | 24.2 |  | 12.7 | 19.08225 | 17.7465 | 15.06372 | -12.5531
11616 |  | UKP241003 | Production | 24.5 |  | 12.7 | 19.38225 | 18.0255 | 15.30055 | -12.75046
11617 |  | UKP241003 | Production | 23.6 |  | 12.7 | 18.48225 | 17.1885 | 14.59008 | -12.1584
11621 | 51_05_01 | CQA-1002 | Production | 24.4 |  | 12.7 | 19.28225 | 17.9325 | 15.22161 | -12.68467
11622 | 51_05_06 | CQA-1002 | Production | 23.6 |  | 12.7 | 18.48225 | 17.1885 | 14.59008 | -12.1584
11623 | 51_05_07 | CQA-1002 | Production | 23.9 |  | 12.7 | 18.78225 | 17.4675 | 14.8269 | -12.35575
11624 | 51_02_07 | CQA-1002 | Production | 23.3 |  | 12.7 | 18.18225 | 16.9095 | 14.35326 | -11.96105
11625 | 51_03_03 | CQA-1002 | Production | 24.2 |  | 12.7 | 19.08225 | 17.7465 | 15.06372 | -12.5531
11644 | 51_08_01 | CQA-1030 | Production | 24.1 |  | 12.7 | 18.98225 | 17.6535 | 14.98478 | -12.48732
11645 | 51_08_02 | CQA-1030 | Production | 23.6 |  | 12.7 | 18.48225 | 17.1885 | 14.59008 | -12.1584
11646 | 51_08_03 | CQA-1030 | Production | 23.3 |  | 12.7 | 18.18225 | 16.9095 | 14.35326 | -11.96105
11647 | 51_08_04 | CQA-1030 | Production | 24 |  | 12.7 | 18.88225 | 17.5605 | 14.90584 | -12.42154
11668 | 51_02_07 | CQA-1003 | Production | 41.1 |  | 12.7 | 35.98225 | 33.4635 | 28.40475 | -23.67063
11669 | 51_05_01 | CQA-1003 | Production | 43.7 |  | 12.7 | 38.58225 | 35.8815 | 30.45722 | -25.38102
11670 | 51_10_07 | CQA-1003 | Production | 42.3 |  | 12.7 | 37.18225 | 34.5795 | 29.35205 | -24.46004
11671 | 51_10_08 | CQA-1003 | Production | 39.1 |  | 12.7 | 33.98225 | 31.6035 | 26.82593 | -22.35495
11672 | 51_07_01 | CQA-1003-20um | Production | 18.7 |  | 12.7 | 13.58225 | 12.6315 | 10.72197 | -8.934974
11673 | 51_07_02 | CQA-1003-20um | Production | 19.3 |  | 12.7 | 14.18225 | 13.1895 | 11.19561 | -9.329679
11674 | 51_07_03 | CQA-1003-20um | Production | 17.8 |  | 12.7 | 12.68225 | 11.7945 | 10.0115 | -8.342916
11675 | 51_07_04 | CQA-1003-20um | Production | 17.8 |  | 12.7 | 12.68225 | 11.7945 | 10.0115 | -8.342916
11676 | 51_07_05 | CQA-1003-10um | Production | 11.6 |  | 12.7 | 6.482254 | 6.028497 | 5.117157 | -4.264298
11677 | 51_07_06 | CQA-1003-10um | Production | 11.3 |  | 12.7 | 6.182254 | 5.749497 | 4.880334 | -4.066945
11678 | 51_07_07 | CQA-1003-10um | Production | 11.4 |  | 12.7 | 6.282254 | 5.842497 | 4.959275 | -4.132729
11679 | 51_07_08 | CQA-1003-10um | Production | 11.9 |  | 12.7 | 6.782254 | 6.307497 | 5.35398 | -4.46165
11680 | 51_06_01 | UKP250101 | Production | 23.2 |  | 12.7 | 18.08225 | 16.8165 | 14.27431 | -11.89526
11681 | 51_06_02 | UKP250101 | Production | 24.1 |  | 12.7 | 18.98225 | 17.6535 | 14.98478 | -12.48732
11682 | 51_06_03 | UKP250101 | Production | 24.8 |  | 12.7 | 19.68225 | 18.3045 | 15.53737 | -12.94781
11683 | 51_06_04 | UKP250101 | Production | 21.7 |  | 12.7 | 16.58225 | 15.4215 | 13.0902 | -10.9085
11684 | 51_06_07 | UKP250101 | Production | 24.3 |  | 12.7 | 19.18225 | 17.8395 | 15.14267 | -12.61889
11685 | 51_06_01 | UKP250101 | Production | 22.8 |  | 12.7 | 17.68225 | 16.4445 | 13.95855 | -11.63213
11686 | 51_06_06 | UKP250101 | Production | 22.8 |  | 12.7 | 17.68225 | 16.4445 | 13.95855 | -11.63213
11687 | 51_07_06 | UKP250101 | Production | 22.5 |  | 12.7 | 17.38225 | 16.1655 | 13.72173 | -11.43477
11692 | 51_08_01 | CQA-1026 |  | 10 |  | 12.7 | 4.882254 |  | 3.854101 | -3.211751
11693 | 51_08_04 |  |  | 24.2 |  | 12.7 | 19.08225 |  | 15.06372 | -12.5531
11697 | 51_04_02 | UKP250201 | Production | 20.7 |  | 12.7 | 16.64507 | 15.47992 | 13.13979 | -10.94982
11698 | 51_05_04 | UKP250201 | Production | 20.7 |  | 12.7 | 16.64507 | 15.47992 | 13.13979 | -10.94982
11699 | 51_06_08 | UKP250201 | Production | 20.9 |  | 12.7 | 16.84507 | 15.66592 | 13.29767 | -11.08139
11700 | 51_09_03 | UKP250201 | Production | 20.6 |  | 12.7 | 16.54507 | 15.38692 | 13.06085 | -10.88404
11701 | 51_07_01 | UKP250201 | Production | 19.8 |  | 12.7 | 15.74507 | 14.64292 | 12.42932 | -10.35777
11702 | 51_07_02 | UKP250201 | Production | 22 |  | 12.7 | 17.94507 | 16.68892 | 14.16602 | -11.80502
11703 | 51_07-03 | UKP250201 | Production | 21.9 |  | 12.7 | 17.84507 | 16.59592 | 14.08708 | -11.73923
11707 | 51_07-04 | QD-600L-241204 | Production | 21 |  | 12.7 | 16.94507 | 15.75892 | 13.37661 | -11.14718
11708 | 51_07-05 | QD-600L-241204 | Production | 22.7 |  | 12.7 | 18.64507 | 17.33992 | 14.71861 | -12.26551
11709 | 51_07-06 | QD-600L-241204 | Production | 21.9 |  | 12.7 | 17.84507 | 16.59592 | 14.08708 | -11.73923
11710 | 51_07-07 | QD-600L-241204 | Production | 21.3 |  | 12.7 | 17.24507 | 16.03792 | 13.61344 | -11.34453
11714 | 51_07_01 | UKP250202 | Production | 21.1 |  | 12.7 | 17.04507 | 15.85192 | 13.45555 | -11.21296
11715 | 51_07_02 | UKP250202 | Production | 20.8 |  | 12.7 | 16.74507 | 15.57292 | 13.21873 | -11.01561
11716 | 51_07-03 | UKP250202 | Production | 21 |  | 12.7 | 16.94507 | 15.75892 | 13.37661 | -11.14718
11717 | 51_07-04 | UKP250202 | Production | 20.2 |  | 12.7 | 16.14507 | 15.01492 | 12.74508 | -10.6209
11718 | 51_07-05 | UKP250202 | Production | 21.1 |  | 12.7 | 17.04507 | 15.85192 | 13.45555 | -11.21296
11746 | 20_02_28 | UKP250203 | Production | 15.4 |  | 12.7 | 11.34507 | 10.55092 | 8.955915 | -7.463263
11747 | 20_02_28 | UKP250203 | Production | 15.9 |  | 12.7 | 11.84507 | 11.01592 | 9.350621 | -7.792184
11748 | 20_02_28 | UKP250203 | Production | 19.2 |  | 12.7 | 15.14507 | 14.08492 | 11.95567 | -9.963062
11749 | 20_02_28 | UKP250203 | Production | 21.4 |  | 12.7 | 17.34507 | 16.13092 | 13.69238 | -11.41031
11750 | 20_02_28 | UKP250203 | Production | 19 |  | 12.7 | 14.94507 | 13.89892 | 11.79779 | -9.831493
11751 | 51_07_01 | UKP250203 | Production | 15.1 |  | 12.7 | 11.04507 | 10.27192 | 8.719092 | -7.26591
11752 | 51_07_02 | UKP250203 | Production | 19.1 |  | 12.7 | 15.04507 | 13.99192 | 11.87673 | -9.897277
11753 | 51_07-03 | UKP250203 | Production | 20.8 |  | 12.7 | 16.74507 | 15.57292 | 13.21873 | -11.01561
11754 | 51_06_03 | UKP250204 | Production | 22.6 |  | 12.7 | 18.54507 | 17.24692 | 14.63967 | -12.19972
11755 | 51_06_04 | UKP250204 | Production | 21.7 |  | 12.7 | 17.64507 | 16.40992 | 13.9292 | -11.60767
11756 | 51_07_04 | UKP250204 | Production | 21.5 |  | 12.7 | 17.44507 | 16.22392 | 13.77132 | -11.4761
11757 | 51_07_05 | UKP250204 | Production | 21.5 |  | 12.7 | 17.44507 | 16.22392 | 13.77132 | -11.4761
11773 | 51_05_06 | UKP250301 | Production | 20.1 |  | 12.7 | 16.04507 | 14.92192 | 12.66614 | -10.55512
11774 | 51_05_07 | UKP250301 | Production | 22 |  | 12.7 | 17.94507 | 16.68892 | 14.16602 | -11.80502
11775 | 51_06_06 | UKP250301 | Production | 22.8 |  | 12.7 | 18.74507 | 17.43292 | 14.79755 | -12.33129
11776 | 51_06_07 | UKP250301 | Production | 22.8 |  | 12.7 | 18.74507 | 17.43292 | 14.79755 | -12.33129
11777 | 51_08_01 | G0-5-1-11-PB1 | RnD | 15.1 |  | 12.7 | 11.04507 | 9.388312 | 8.719092 | -7.26591
11778 | 51_08_03 | G0-5-1-11-PB1 | RnD | 15.8 |  | 12.7 | 11.74507 | 9.983312 | 9.27168 | -7.7264
11779 | 51_08_04 | G0-5-1-11-PB1 | RnD | 16.4 |  | 12.7 | 12.34507 | 10.49331 | 9.745326 | -8.121105
11780 | 51_09_03 | G0-5-1-11-PB1 | RnD | 17.2 |  | 12.7 | 13.14507 | 11.17331 | 10.37685 | -8.647378
11802 | 20_01_07 | UKP250203-2nd | Production | 21.9 |  | 12.7 | 17.84507 | 16.59592 | 14.08708 | -11.73923
11803 | 20_01_08 | UKP250203-2nd | Production | 22.9 |  | 12.7 | 18.84507 | 17.52592 | 14.87649 | -12.39708
11804 | 20_02_08 | UKP250203-2nd | Production | 23.3 |  | 12.7 | 19.24507 | 17.89792 | 15.19226 | -12.66021
11805 | 20_04_06 | UKP250203-2nd | Production | 22.6 |  | 12.7 | 18.54507 | 17.24692 | 14.63967 | -12.19972
11806 | 20_04_07 | UKP250203-2nd | Production | 21.8 |  | 12.7 | 17.74507 | 16.50292 | 14.00814 | -11.67345
11807 | 20_04_08 | UKP250203-2nd | Production | 23.4 |  | 12.7 | 19.34507 | 17.99092 | 15.2712 | -12.726
11815 | 51_05_01 | UKP250301 | Production | 21.2 |  | 12.7 | 17.14507 | 15.94492 | 13.53449 | -11.27875
11816 | 51_05_03 | UKP250301 | Production | 22.3 |  | 12.7 | 18.24507 | 16.96792 | 14.40285 | -12.00237
11817 | 51_05_04 | UKP250301 | Production | 22.8 |  | 12.7 | 18.74507 | 17.43292 | 14.79755 | -12.33129
11818 | 51_05_05 | UKP250301 | Production | 21.2 |  | 12.7 | 17.14507 | 15.94492 | 13.53449 | -11.27875
11819 | 51_05_08 | UKP250301 | Production | 22.4 |  | 12.7 | 18.34507 | 17.06092 | 14.48179 | -12.06816
11820 | 20_04_01 | FPP-02-Mn-I | RnD | 21 |  | 12.7 | 16.94507 | 14.40331 | 13.37661 | -11.14718
11821 |  | FPP-02-Mn-I | RnD | 20.1 |  | 12.7 | 16.04507 | 13.63831 | 12.66614 | -10.55512
11822 | 20_04_03 | FPP-02-Mn-I | RnD | 19.2 |  | 12.7 | 15.14507 | 12.87331 | 11.95567 | -9.963062
11823 | 20_04_04 | FPP-02-Mn-I | RnD | 20.8 |  | 12.7 | 16.74507 | 14.23331 | 13.21873 | -11.01561
11824 | 51_03_03 | UKP250302 | Production | 24.5 |  | 12.7 | 20.44507 | 19.01392 | 16.13955 | -13.44962
11825 | 51_07_01 | UKP250302 | Production | 24.2 |  | 12.7 | 20.14507 | 18.73492 | 15.90272 | -13.25227
11826 | 51_07_02 | UKP250302 | Production | 23.8 |  | 12.7 | 19.74507 | 18.36292 | 15.58696 | -12.98913
11827 | 51_07_03 | UKP250302 | Production | 22.8 |  | 12.7 | 18.74507 | 17.43292 | 14.79755 | -12.33129
11828 | 51_06_01 | UKP250301-2nd | Production | 21.1 |  | 12.7 | 17.04507 | 15.85192 | 13.45555 | -11.21296
11829 | 51_06_02 | UKP250301-2nd | Production | 21.4 |  | 12.7 | 17.34507 | 16.13092 | 13.69238 | -11.41031
11830 | 51_06_08 | UKP250301-2nd | Production | 21.3 |  | 12.7 | 17.24507 | 16.03792 | 13.61344 | -11.34453
11831 | 51_08_05 | UKP250301-2nd | Production | 21.8 |  | 12.7 | 17.74507 | 16.50292 | 14.00814 | -11.67345
11832 | 51_08_06 | UKP250301-2nd | Production | 21.5 |  | 12.7 | 17.44507 | 16.22392 | 13.77132 | -11.4761
11833 | 51_08_01 | G0-5-1-11-PB2 | RnD | 19.7 |  | 12.7 | 15.64507 | 13.29831 | 12.35038 | -10.29198
11834 | 51_08_03 | G0-5-1-11-PB2 | RnD | 20.7 |  | 12.7 | 16.64507 | 14.14831 | 13.13979 | -10.94982
11835 | 51_08_04 | G0-5-1-11-PB2 | RnD | 20.2 |  | 12.7 | 16.14507 | 13.72331 | 12.74508 | -10.6209
11836 | 51_08_07 | G0-5-1-11-PB2 | RnD | 19.7 |  | 12.7 | 15.64507 | 13.29831 | 12.35038 | -10.29198
11846 | 51_05_01 | FPP-02-Mn-II | RnD | 24.5 |  | 12.7 | 20.44507 | 17.37831 | 16.13955 | -13.44962
11847 | 51_05_03 | FPP-02-Mn-II | RnD | 20.5 |  | 12.7 | 16.44507 | 13.97831 | 12.98191 | -10.81826
11848 | 51_05_04 | FPP-02-Mn-II | RnD | 19.2 |  | 12.7 | 15.14507 | 12.87331 | 11.95567 | -9.963062
11853 | 51_07_01 | UKP250302-2nd | Production | 21 |  | 12.7 | 16.94507 | 15.75892 | 13.37661 | -11.14718
11854 | 51_07_02 | UKP250302-2nd | Production | 20.6 |  | 12.7 | 16.54507 | 15.38692 | 13.06085 | -10.88404
11855 | 51_07_03 | UKP250302-2nd | Production | 21.1 |  | 12.7 | 17.04507 | 15.85192 | 13.45555 | -11.21296
11856 | 51_07_04 | UKP250302-2nd | Production | 20.4 |  | 12.7 | 16.34507 | 15.20092 | 12.90297 | -10.75247
11857 | 51_07_05 | UKP250302-2nd | Production | 20.1 |  | 12.7 | 16.04507 | 14.92192 | 12.66614 | -10.55512
11858 | 51_05_05 | FPP-02-Mn-III | RnD | 15.7 |  | 12.7 | 11.64507 | 9.898312 | 9.192739 | -7.660615
11859 | 51_05_06 | FPP-02-Mn-III | RnD | 16.5 |  | 12.7 | 12.44507 | 10.57831 | 9.824267 | -8.186889
11860 | 51_05_07 | FPP-02-Mn-III | RnD | 17.4 |  | 12.7 | 13.34507 | 11.34331 | 10.53474 | -8.778946
11861 | 51_05_08 | FPP-02-Mn-III | RnD | 16.7 |  | 12.7 | 12.64507 | 10.74831 | 9.982149 | -8.318457
11862 | 51_05_03 | UKP250301-10p-P | Production | 22.2 |  | 12.7 | 18.14507 | 16.87492 | 14.3239 | -11.93659
11863 | 51_05_04 | UKP250301-10p-P | Production | 22.3 |  | 12.7 | 18.24507 | 16.96792 | 14.40285 | -12.00237
11864 | 51_05_05 | UKP250301-10p-P | Production | 21.6 |  | 12.7 | 17.54507 | 16.31692 | 13.85026 | -11.54188
11865 | 51_05_06 | UKP250301-10p-P | Production | 22.9 |  | 12.7 | 18.84507 | 17.52592 | 14.87649 | -12.39708
11866 | 51_05_07 | UKP250301-10p-P | Production | 21.1 |  | 12.7 | 17.04507 | 15.85192 | 13.45555 | -11.21296
11867 | 51_05_01 | UKP250303 | Production | 23.6 |  | 12.7 | 19.54507 | 18.17692 | 15.42908 | -12.85757
11868 | 51_05_03 | UKP250303 | Production | 21.6 |  | 12.7 | 17.54507 | 16.31692 | 13.85026 | -11.54188
11869 | 51_05_08 | UKP250303 | Production | 22.7 |  | 12.7 | 18.64507 | 17.33992 | 14.71861 | -12.26551
11870 | 51_07_01 | UKP250303 | Production | 22.8 |  | 12.7 | 18.74507 | 17.43292 | 14.79755 | -12.33129
11871 | 51_07_02 | UKP250303 | Production | 20.6 |  | 12.7 | 16.54507 | 15.38692 | 13.06085 | -10.88404
11872 | 51_04_07 | UKP250304 | Production | 19.4 |  | 12.7 | 15.34507 | 14.27092 | 12.11356 | -10.09463
11873 | 51_04_08 | UKP250304 | Production | 19.8 |  | 12.7 | 15.74507 | 14.64292 | 12.42932 | -10.35777
11874 | 51_05_04 | UKP250304 | Production | 20.2 |  | 12.7 | 16.14507 | 15.01492 | 12.74508 | -10.6209
11875 | 51_05_05 | UKP250304 | Production | 21 |  | 12.7 | 16.94507 | 15.75892 | 13.37661 | -11.14718
11876 | 51_05_06 | UKP250304 | Production | 21.1 |  | 12.7 | 17.04507 | 15.85192 | 13.45555 | -11.21296
11877 | 51_05_07 | UKP250303-Und | Production | 25.1 |  | 12.7 | 21.04507 | 19.57192 | 16.61319 | -13.84433
11878 | 51_06_01 | UKP250303 | Production | 22.8 |  | 12.7 | 18.74507 | 17.43292 | 14.79755 | -12.33129
11879 | 51_06_02 | UKP250303 | Production | 21.1 |  | 12.7 | 17.04507 | 15.85192 | 13.45555 | -11.21296
11880 | 51_06_03 | UKP250303 | Production | 21.3 |  | 12.7 | 17.24507 | 16.03792 | 13.61344 | -11.34453
11893 | 51_05_03 | UKP250303 | Production | 22.1 |  | 12.7 | 18.04507 | 16.78192 | 14.24496 | -11.8708
11894 | 51_05_07 | UKP250303 | Production | 21.3 |  | 12.7 | 17.24507 | 16.03792 | 13.61344 | -11.34453
11895 | 51_05_08 | UKP250303 | Production | 21.9 |  | 12.7 | 17.84507 | 16.59592 | 14.08708 | -11.73923
11896 | 51_06_04 | UKP250303 | Production | 22.4 |  | 12.7 | 18.34507 | 17.06092 | 14.48179 | -12.06816
11897 | 51_06_06 | UKP250303 | Production | 19.9 |  | 12.7 | 15.84507 | 14.73592 | 12.50826 | -10.42355
11898 | 51_06_07 | UKP250303 | Production | 19.6 |  | 12.7 | 15.54507 | 14.45692 | 12.27144 | -10.2262
11899 | 51_06_08 | UKP250303 | Production | 19.6 |  | 12.7 | 15.54507 | 14.45692 | 12.27144 | -10.2262
11900 | 51_06_01 | G0-5-1-11-M2-2 | RnD | 22.2 |  | 12.7 | 18.14507 | 15.42331 | 14.3239 | -11.93659
11901 | 51_06_02 | G0-5-1-11-M2-2 | RnD | 17.6 |  | 12.7 | 13.54507 | 11.51331 | 10.69262 | -8.910515
11902 | 51_06_03 | G0-5-1-11-M2-2 | RnD | 18.8 |  | 12.7 | 14.74507 | 12.53331 | 11.63991 | -9.699925
11903 | 51_07_01 | G0-5-1-11-M2-2 | RnD | 17.2 |  | 12.7 | 13.14507 | 11.17331 | 10.37685 | -8.647378
11904 | 51_07_02 | G0-5-1-11-M2-2 | RnD | 16.6 |  | 12.7 | 12.54507 | 10.66331 | 9.903208 | -8.252673
11905 | 51_07_03 | UKP250303-Cal-5T | Production | 22.8 |  | 12.7 | 18.74507 | 17.43292 | 14.79755 | -12.33129
11906 | 51_07_04 | UKP250303-Cal-5T | Production | 22.7 |  | 12.7 | 18.64507 | 17.33992 | 14.71861 | -12.26551
11907 | 51_07_05 | UKP250303-Cal-5T | Production | 22.2 |  | 12.7 | 18.14507 | 16.87492 | 14.3239 | -11.93659
11908 | 51_08_03 | UKP250301-5p-PC | Production | 20.7 |  | 12.7 | 16.64507 | 15.47992 | 13.13979 | -10.94982
11909 | 51_08_04 | UKP250301-5p-PC | Production | 20.5 |  | 12.7 | 16.44507 | 15.29392 | 12.98191 | -10.81826
11910 | 51_08_05 | UKP250301-5p-PC | Production | 21.1 |  | 12.7 | 17.04507 | 15.85192 | 13.45555 | -11.21296
11911 | 51_08_06 | UKP240302-HCP | Production | 21.6 |  | 12.7 | 17.54507 | 16.31692 | 13.85026 | -11.54188
11912 | 51_08_07 | UKP240302-HCP | Production | 33.1 |  | 12.7 | 29.04507 | 27.01192 | 22.92847 | -19.10706
11913 | 51_08_08 | UKP240302-HCP | Production | 38.8 |  | 12.7 | 34.74507 | 32.31292 | 27.42811 | -22.85676
11926 | 51_08_06 | UKP250401 | Production | 19.4 |  | 12.7 | 15.34507 | 14.27092 | 12.11356 | -10.09463
11927 | 51_08_07 | UKP250401 | Production | 20.2 |  | 12.7 | 16.14507 | 15.01492 | 12.74508 | -10.6209
11928 | 51_08_08 | UKP250401 | Production | 20.2 |  | 12.7 | 16.14507 | 15.01492 | 12.74508 | -10.6209
11929 | 51_09_04 | UKP250401 | Production | 20.1 |  | 12.7 | 16.04507 | 14.92192 | 12.66614 | -10.55512
11939 | 51_10_06 | PCP-03-03 | RnD | 15.8 |  | 12.7 | 11.74507 | 9.983312 | 9.27168 | -7.7264
11940 | 51_10_07 | PCP-03-03 | RnD | 17 |  | 12.7 | 12.94507 | 11.00331 | 10.21897 | -8.51581
11941 | 51_10_08 | PCP-03-03 | RnD | 16.3 |  | 12.7 | 12.24507 | 10.40831 | 9.666385 | -8.05532
11942 | 51_08_01 | PCP-03-03 | RnD | 15.8 |  | 12.7 | 11.74507 | 9.983312 | 9.27168 | -7.7264
11943 | 51_02_07 | FPP-02-Mn-IV | RnD | 18.2 |  | 12.7 | 14.14507 | 12.02331 | 11.16626 | -9.30522
11944 | 51_05_06 | FPP-02-Mn-IV | RnD | 19.4 |  | 12.7 | 15.34507 | 13.04331 | 12.11356 | -10.09463
11945 | 51_06_05 | FPP-02-Mn-IV | RnD | 19.7 |  | 12.7 | 15.64507 | 13.29831 | 12.35038 | -10.29198
11946 | 51_07_06 | FPP-02-Mn-IV | RnD | 19.9 |  | 12.7 | 15.84507 | 13.46831 | 12.50826 | -10.42355
11947 | 51_07_07 | UKP250401-10T | Production | 19.6 |  | 12.7 | 15.54507 | 14.45692 | 12.27144 | -10.2262
11948 | 51_07_08 | UKP250401-10T | Production | 19.7 |  | 12.7 | 15.64507 | 14.54992 | 12.35038 | -10.29198
11952 | 51_06_01 | UKP250402 | Production | 19.2 |  | 12.7 | 15.14507 | 14.08492 | 11.95567 | -9.963062
11953 | 51_06_02 | UKP250402 | Production | 18.2 |  | 12.7 | 14.14507 | 13.15492 | 11.16626 | -9.30522
11954 | 51_06_03 | UKP250402 | Production | 18.6 |  | 12.7 | 14.54507 | 13.52692 | 11.48203 | -9.568356
11955 | 51_06_04 | UKP250402 | Production | 19.1 |  | 12.7 | 15.04507 | 13.99192 | 11.87673 | -9.897277
11956 | 51_07_01 | UKP250402 | Production | 18.7 |  | 12.7 | 14.64507 | 13.61992 | 11.56097 | -9.634141
11957 | 51_07_02 | UKP250303-RnD | RnD | 17.5 |  | 12.7 | 13.44507 | 11.42831 | 10.61368 | -8.844731
11958 | 51_07_03 | UKP250303-RnD | RnD | 18.1 |  | 12.7 | 14.04507 | 11.93831 | 11.08732 | -9.239436
11959 | 51_07_04 | UKP250303-RnD | RnD | 17.5 |  | 12.7 | 13.44507 | 11.42831 | 10.61368 | -8.844731
11960 | 51_07_05 | UKP250303-RnD | RnD | 17 |  | 12.7 | 12.94507 | 11.00331 | 10.21897 | -8.51581
11961 | 51_07_06 | UKP250303-RnD | RnD | 15.8 |  | 12.7 | 11.74507 | 9.983312 | 9.27168 | -7.7264
11962 | 51_08_01 | QD-660L-241206 | RnD | 17 |  | 12.7 | 12.94507 | 11.00331 | 10.21897 | -8.51581
11963 | 51_08_02 | QD-660L-241206 | RnD | 17 |  | 12.7 | 12.94507 | 11.00331 | 10.21897 | -8.51581
11964 | 51_08_03 | QD-660L-241206 | RnD | 16.1 |  | 12.7 | 12.04507 | 10.23831 | 9.508503 | -7.923752
11965 | 51_08_04 | QD-660L-241206 | RnD | 16.5 |  | 12.7 | 12.44507 | 10.57831 | 9.824267 | -8.186889
11966 | 51_08_05 | QD-660L-241206 | RnD | 16.2 |  | 12.7 | 12.14507 | 10.32331 | 9.587444 | -7.989536
11967 |  | UKP250401-5T | Production | 19.6 | 101 | 12.7 | 15.54507 | 14.45692 | 12.27144 | 1.378813
11968 |  | UKP250401-5T | Production | 19.7 | 102 | 12.7 | 15.64507 | 14.54992 | 12.35038 | 1.372264
11969 |  | UKP250401-5T | Production | 20.1 | 102 | 12.7 | 16.04507 | 14.92192 | 12.66614 | 1.407349
11970 |  | UKP250401-7T | Production | 19.7 | 95 | 12.7 | 15.64507 | 14.54992 | 12.35038 | 1.487997
11971 |  | UKP250401-7T | Production | 21 | 103 | 12.7 | 16.94507 | 15.75892 | 13.37661 | 1.469957
11972 |  | UKP250401-7T | Production | 19.4 | 96 | 12.7 | 15.34507 | 14.27092 | 12.11356 | 1.44209
11973 |  | UKP250401-7T | Production | 21 | 95 | 12.7 | 16.94507 | 15.75892 | 13.37661 | 1.61164
11974 |  | UKP250203-Aline | Production | 24.6 |  | 13 | 20.35124 | 18.92665 | 16.06547 | -13.38789
11975 |  | UKP250203-Aline | Production | 24.7 |  | 13 | 20.45124 | 19.01965 | 16.14441 | -13.45368
11976 |  | UKP250203-Aline | Production | 24.6 |  | 13 | 20.35124 | 18.92665 | 16.06547 | -13.38789
11988 |  | UKP250403 | Production | 22.6 |  | 12.7 | 18.54507 | 17.24692 | 14.63967 | -12.19972
11989 |  | UKP250403 | Production | 22.1 |  | 12.7 | 18.04507 | 16.78192 | 14.24496 | -11.8708
11990 |  | UKP250403 | Production | 21.6 |  | 12.7 | 17.54507 | 16.31692 | 13.85026 | -11.54188
11991 |  | UKP250403 | Production | 23.3 |  | 12.7 | 19.24507 | 17.89792 | 15.19226 | -12.66021
11992 |  | UKP250403 | Production | 22.9 |  | 12.7 | 18.84507 | 17.52592 | 14.87649 | -12.39708
11993 | 51_07_01 | UKP250403-7T | Production | 23.7 | 104 | 12.7 | 19.64507 | 18.26992 | 15.50802 | 1.685654
11994 | 51_07_02 | UKP250403-7T | Production | 24 | 104 | 12.7 | 19.94507 | 18.54892 | 15.74484 | 1.711396
11995 | 51_07_03 | UKP250403-7T | Production | 23 | 104 | 12.7 | 18.94507 | 17.61892 | 14.95543 | 1.62559
11996 | 51_07_04 | UKP250403-7T | Production | 22.6 | 104 | 12.7 | 18.54507 | 17.24692 | 14.63967 | 1.591268
11997 | 51_07_05 | UKP250403-7T | Production | 22.6 | 104 | 12.7 | 18.54507 | 17.24692 | 14.63967 | 1.591268
11998 | 51_07_06 | UKP250404 | Production | 18.6 |  | 12.7 | 14.54507 | 13.52692 | 11.48203 | -9.568356
11999 | 51_07_07 | UKP250404 | Production | 17.6 |  | 12.7 | 13.54507 | 12.59692 | 10.69262 | -8.910515
12000 | 51_07_08 | UKP250404 | Production | 17.8 |  | 12.7 | 13.74507 | 12.78292 | 10.8505 | -9.042083
12001 | 51_08_01 | UKP250404 | Production | 18 |  | 12.7 | 13.94507 | 12.96892 | 11.00838 | -9.173651
12002 | 51_08_05 | UKP250404 | Production | 18.3 |  | 12.7 | 14.24507 | 13.24792 | 11.2452 | -9.371004
12018 | 51_08_02 | PCP0303202 | RnD | 16.2 |  | 12.7 | 12.14507 | 10.32331 | 9.587444 | -7.989536
12019 | 51_08_03 | PCP0303202 | RnD | 16.2 |  | 12.7 | 12.14507 | 10.32331 | 9.587444 | -7.989536
12020 | 51_08_04 | PCP0303202 | RnD | 15.8 |  | 12.7 | 11.74507 | 9.983312 | 9.27168 | -7.7264
12021 | 51_08_05 | PCP0303202 | RnD | 16.2 |  | 12.7 | 12.14507 | 10.32331 | 9.587444 | -7.989536
12022 | 51_08_07 | PCP0303202 | RnD | 15.6 |  | 12.7 | 11.54507 | 9.813312 | 9.113798 | -7.594831
12023 | 51_05_01 | FPP-02-Mn-IV | RnD | 18.8 |  | 12.7 | 14.74507 | 12.53331 | 11.63991 | -9.699925
12024 | 51_05_02 | FPP-02-Mn-IV | RnD | 20 |  | 12.7 | 15.94507 | 13.55331 | 12.5872 | -10.48933
12025 | 51_05_03 | FPP-02-Mn-IV | RnD | 18.7 |  | 12.7 | 14.64507 | 12.44831 | 11.56097 | -9.634141
12026 | 51_05_04 | FPP-02-Mn-IV | RnD | 19.4 |  | 12.7 | 15.34507 | 13.04331 | 12.11356 | -10.09463
12027 | 51_05_05 | FPP-02-Mn-IV | RnD | 17.9 |  | 12.7 | 13.84507 | 11.76831 | 10.92944 | -9.107867
12028 | 51_09_01 | UKP250403 | Production | 22.3 |  | 12.7 | 18.24507 | 16.96792 | 14.40285 | -12.00237
12029 | 51_09_02 | UKP250403 | Production | 23.2 |  | 12.7 | 19.14507 | 17.80492 | 15.11331 | -12.59443
12030 | 51_09_03 | UKP250403 | Production | 22.8 |  | 12.7 | 18.74507 | 17.43292 | 14.79755 | -12.33129
12031 | 51_09_04 | UKP250403 | Production | 23.3 |  | 12.7 | 19.24507 | 17.89792 | 15.19226 | -12.66021
12032 | 51_09_05 | UKP250403 | Production | 23.9 |  | 12.7 | 19.84507 | 18.45592 | 15.6659 | -13.05492 |  |  |  | 10987 | FPP-02-1l-02 | 22.69551
12033 | 51_10_01 | UKP250302-10d | Production | 21.5 |  | 12.7 | 17.44507 | 16.22392 | 13.77132 | -11.4761
12034 | 51_10_02 | UKP250302-10d | Production | 17.9 |  | 12.7 | 13.84507 | 12.87592 | 10.92944 | -9.107867
12035 | - | UKP250302-10d | Production | 18.3 |  | 12.7 | 14.24507 | 13.24792 | 11.2452 | -9.371004 |  |  | Bad OCV not started
12036 | 51_10_04 | UKP250302-10d | Production | 18.7 |  | 12.7 | 14.64507 | 13.61992 | 11.56097 | -9.634141
12037 | 51_10_05 | UKP250302-10d | Production | 20.2 |  | 12.7 | 16.14507 | 15.01492 | 12.74508 | -10.6209
12047 | 51_05_01 | UKP250302-Mixer | Production | 19.2 |  | 12.7 | 15.14507 | 14.08492 | 11.95567 | -9.963062
12048 | 51_05_02 | UKP250302-Mixer | Production | 18.2 |  | 12.7 | 14.14507 | 13.15492 | 11.16626 | -9.30522
12049 | 51_05_03 | UKP250302-Mixer | Production | 18.9 |  | 12.7 | 14.84507 | 13.80592 | 11.71885 | -9.765709
12050 | 51_05_04 | UKP250302-Mixer | Production | 19.2 |  | 12.7 | 15.14507 | 14.08492 | 11.95567 | -9.963062
12051 | 51_05_05 | UKP250302-Mixer | Production | 19.1 |  | 12.7 | 15.04507 | 13.99192 | 11.87673 | -9.897277
12052 | 51_05_07 | UKP250302-3-Weeks | Production | 14.9 |  | 12.7 | 10.84507 | 10.08592 | 8.56121 | -7.134342
12053 | 51_05_08 | UKP250302-3-Weeks | Production | 15 |  | 12.7 | 10.94507 | 10.17892 | 8.640151 | -7.200126
12054 | 51_06_01 | UKP250302-3-Weeks | Production | 15.2 |  | 12.7 | 11.14507 | 10.36492 | 8.798033 | -7.331695
12055 | 51_06_02 | UKP250302-3-Weeks | Production | 17.1 |  | 12.7 | 13.04507 | 12.13192 | 10.29791 | -8.581594
12056 | 51_06_03 | UKP250302-3-Weeks | Production | 14.8 |  | 12.7 | 10.74507 | 9.992918 | 8.482269 | -7.068558
12092 |  | UKP250501 | Production | 19.8 | 200 | 12.7 | 15.74507 | 14.64292 | 12.42932 | 0.661134
12093 |  | UKP250501 | Production | 17.9 | 200 | 12.7 | 13.84507 | 12.87592 | 10.92944 | 0.5813532
12094 |  | UKP250501 | Production | 19.6 | 200 | 12.7 | 15.54507 | 14.45692 | 12.27144 | 0.6527361
12095 |  | UKP250501 | Production | 18.1 | 200 | 12.7 | 14.04507 | 13.06192 | 11.08732 | 0.5897512
12096 |  | UKP250501 | Production | 19.7 | 200 | 12.7 | 15.64507 | 14.54992 | 12.35038 | 0.656935
12109 |  | UKP250501-Cal | Production | 17.6 | 100 | 12.7 | 13.54507 | 12.59692 | 10.69262 | 1.21507
12110 |  | UKP250501-Cal | Production | 17.8 | 100 | 12.7 | 13.74507 | 12.78292 | 10.8505 | 1.233011
12111 |  | UKP250501-Cal | Production | 16.5 | 100 | 12.7 | 12.44507 | 11.57392 | 9.824267 | 1.116394
12112 |  | UKP250501-Cal | Production | 17.8 | 100 | 12.7 | 13.74507 | 12.78292 | 10.8505 | 1.233011
12113 |  | UKP250501-Cal | Production | 17.7 | 100 | 12.7 | 13.64507 | 12.68992 | 10.77156 | 1.224041
12136 |  | UKP250501-2nd | Production | 19.6 | 200 | 12.7 | 15.54507 | 14.45692 | 12.27144 | 0.6527361 |  |  |  | 12.17276
12137 |  | UKP250501-2nd | Production | 19.7 | 200 | 12.7 | 15.64507 | 14.54992 | 12.35038 | 0.656935 |  |  |  | 0.2188745
12138 |  | UKP250501-2nd | Production | 19.6 | 200 | 12.7 | 15.54507 | 14.45692 | 12.27144 | 0.6527361
12139 |  | UKP250501-2nd | Production | 19 | 200 | 12.7 | 14.94507 | 13.89892 | 11.79779 | 0.6275421
12140 |  | UKP250501-2nd | Production | 19.1 | 200 | 12.7 | 15.04507 | 13.99192 | 11.87673 | 0.6317411
12141 |  | UKP250601 | Production | 18 | 200 | 12.7 | 13.94507 | 12.96892 | 11.00838 | 0.5855522 |  |  |  | 11.90305
12142 |  | UKP250601 | Production | 19.2 | 200 | 12.7 | 15.14507 | 14.08492 | 11.95567 | 0.6359401 |  |  |  | 0.1341739
12143 |  | UKP250601 | Production | 18.9 | 200 | 12.7 | 14.84507 | 13.80592 | 11.71885 | 0.6233431
12144 |  | UKP250601 | Production | 19.3 | 200 | 12.7 | 15.24507 | 14.17792 | 12.03461 | 0.6401391
12145 |  | UKP250601 | Production | 18.8 | 200 | 12.7 | 14.74507 | 13.71292 | 11.63991 | 0.6191441
12155 |  | PG-0-0-2-Validation | Production | 18.9 |  | 12.7 | 14.84507 | 13.80592 | 11.71885 | -9.765709 |  |  |  | 14.53099
12156 |  | PG-0-0-2-Validation | Production | 19.1 |  | 12.7 | 15.04507 | 13.99192 | 11.87673 | -9.897277
12157 |  | PG-0-0-2-Validation | Production | 19.7 |  | 12.7 | 15.64507 | 14.54992 | 12.35038 | -10.29198
12158 |  | PG-0-0-2-Validation | Production | 19.7 |  | 12.7 | 15.64507 | 14.54992 | 12.35038 | -10.29198
12159 |  | PG-0-0-2-Validation | Production | 19.7 |  | 12.7 | 15.64507 | 14.54992 | 12.35038 | -10.29198
12160 |  | PG-0-0-2-Validation | Production | 18.7 |  | 12.7 | 14.64507 | 13.61992 | 11.56097 | -9.634141
12161 |  | PG-0-0-2-Validation | Production | 21.8 |  | 12.7 | 17.74507 | 16.50292 | 14.00814 | -11.67345
12162 |  | PG-0-0-2-Validation | Production | 19.7 |  | 12.7 | 15.64507 | 14.54992 | 12.35038 | -10.29198
12163 |  | PG-0-0-2-Validation | Production | 19.7 |  | 12.7 | 15.64507 | 14.54992 | 12.35038 | -10.29198
12164 |  | PG-0-0-2-Validation | Production | 18.6 |  | 12.7 | 14.54507 | 13.52692 | 11.48203 | -9.568356
12165 |  | PG-0-0-2-Validation | Production | 19.89 |  | 12.7 | 15.83507 | 14.72662 | 12.50037 | -10.41697
12166 |  | PG-0-0-2-Validation | Production | 20.44 |  | 12.7 | 16.38507 | 15.23812 | 12.93454 | -10.77879
12167 |  | PG-0-0-2-Validation | Production | 19.6 |  | 12.7 | 15.54507 | 14.45692 | 12.27144 | -10.2262
12168 |  | PG-0-0-2-Validation | Production | 19.9 |  | 12.7 | 15.84507 | 14.73592 | 12.50826 | -10.42355
12169 |  | PG-0-0-2-Validation | Production | 19.2 |  | 12.7 | 15.14507 | 14.08492 | 11.95567 | -9.963062
12170 |  | PG-0-0-2-Validation | Production | 19.4 |  | 12.7 | 15.34507 | 14.27092 | 12.11356 | -10.09463
12171 |  | PG-0-0-2-Validation | Production | 19.6 |  | 12.7 | 15.54507 | 14.45692 | 12.27144 | -10.2262
12172 |  | PG-0-0-2-Validation | Production | 19 |  | 12.7 | 14.94507 | 13.89892 | 11.79779 | -9.831493
12173 |  | PG-0-0-2-Validation | Production | 19.9 |  | 12.7 | 15.84507 | 14.73592 | 12.50826 | -10.42355
12174 |  | PG-0-0-2-Validation | Production | 19.6 |  | 12.7 | 15.54507 | 14.45692 | 12.27144 | -10.2262
12175 |  | PG-0-0-2-Validation | Production | 19.8 | 200 | 12.7 | 15.74507 | 14.64292 | 12.42932 | 0.661134
12176 |  | PG-0-0-2-Validation | Production | 19.6 | 200 | 12.7 | 15.54507 | 14.45692 | 12.27144 | 0.6527361
12177 |  | PG-0-0-2-Validation | Production | 19.8 | 200 | 12.7 | 15.74507 | 14.64292 | 12.42932 | 0.661134
12178 |  | PG-0-0-2-Validation | Production | 19.4 | 200 | 12.7 | 15.34507 | 14.27092 | 12.11356 | 0.6443381
12179 |  | PG-0-0-2-Validation | Production | 19.8 | 200 | 12.7 | 15.74507 | 14.64292 | 12.42932 | 0.661134
12180 |  | PG-0-0-2-Validation | Production | 19.5 | 200 | 12.7 | 15.44507 | 14.36392 | 12.1925 | 0.6485371
12181 |  | PG-0-0-2-Validation | Production | 20.1 | 200 | 12.7 | 16.04507 | 14.92192 | 12.66614 | 0.673731
12182 |  | PG-0-0-2-Validation | Production | 20.9 | 200 | 12.7 | 16.84507 | 15.66592 | 13.29767 | 0.7073229
12183 |  | G0-5-1-11-M2 | RnD | 17.7 |  | 12.7 | 13.64507 | 11.59831 | 10.77156 | -8.976299
12184 |  | G0-5-1-11-M2 | RnD | 16.2 |  | 12.7 | 12.14507 | 10.32331 | 9.587444 | -7.989536
12185 |  | G0-5-1-11-M2 | RnD | 16.6 |  | 12.7 | 12.54507 | 10.66331 | 9.903208 | -8.252673
12186 |  | G0-5-1-11-M2 | RnD | 19.5 |  | 12.7 | 15.44507 | 13.12831 | 12.1925 | -10.16041
12187 |  | G0-5-1-11-M2 | RnD | 17.8 |  | 12.7 | 13.74507 | 11.68331 | 10.8505 | -9.042083
12188 |  | UKP250602 | Production | 17.3 |  | 12.7 | 13.24507 | 12.31792 | 10.45579 | -8.713162
12189 |  | UKP250602 | Production | 17.5 |  | 12.7 | 13.44507 | 12.50392 | 10.61368 | -8.844731
12190 |  | UKP250602 | Production | 18.9 |  | 12.7 | 14.84507 | 13.80592 | 11.71885 | -9.765709
12191 |  | UKP250602 | Production | 19.2 |  | 12.7 | 15.14507 | 14.08492 | 11.95567 | -9.963062
12192 |  | UKP250602 | Production | 17.1 |  | 12.7 | 13.04507 | 12.13192 | 10.29791 | -8.581594
12193 |  | UKP250602 | Production | 19 |  | 12.7 | 14.94507 | 13.89892 | 11.79779 | -9.831493
12230 |  | UKP250603 | Production | 20.1 |  | 12.7 | 16.04507 | 14.92192 | 12.66614 | -10.55512
12231 |  | UKP250603 | Production | 20.6 |  | 12.7 | 16.54507 | 15.38692 | 13.06085 | -10.88404
12232 |  | UKP250603 | Production | 20.3 |  | 12.7 | 16.24507 | 15.10792 | 12.82402 | -10.68669
12233 |  | UKP250603 | Production | 18.5 |  | 12.7 | 14.44507 | 13.43392 | 11.40309 | -9.502572
12234 |  | UKP250603 | Production | 20.2 |  | 12.7 | 16.14507 | 15.01492 | 12.74508 | -10.6209
12235 |  | PG-0-0-2-RnD | RnD | 18.3 |  | 12.7 | 14.24507 | 12.10831 | 11.2452 | -9.371004
12236 |  | PG-0-0-2-RnD | RnD | 17.3 |  | 12.7 | 13.24507 | 11.25831 | 10.45579 | -8.713162
12237 |  | PG-0-0-2-RnD | RnD | 17.5 |  | 12.7 | 13.44507 | 11.42831 | 10.61368 | -8.844731
12238 |  | PG-0-0-2-RnD | RnD | 16.9 |  | 12.7 | 12.84507 | 10.91831 | 10.14003 | -8.450026
12239 |  | PG-0-0-2-RnD | RnD | 17.9 |  | 12.7 | 13.84507 | 11.76831 | 10.92944 | -9.107867
12240 |  | PG-0-0-2-RnD | RnD | 17.9 |  | 12.7 | 13.84507 | 11.76831 | 10.92944 | -9.107867
12241 |  | PG-0-0-2-RnD | RnD | 16.7 |  | 12.7 | 12.64507 | 10.74831 | 9.982149 | -8.318457
12242 |  | PG-0-0-2-RnD | RnD | 17.3 |  | 12.7 | 13.24507 | 11.25831 | 10.45579 | -8.713162
12252 |  | UKP250701 | Production | 20.3 | 200 | 12.7 | 16.24507 | 15.10792 | 12.82402 | 0.682129 |  |  |  | 12.06619
12253 |  | UKP250701 | Production | 19.9 | 200 | 12.7 | 15.84507 | 14.73592 | 12.50826 | 0.665333 |  |  |  | 0.7000425
12254 |  | UKP250701 | Production | 19.4 | 200 | 12.7 | 15.34507 | 14.27092 | 12.11356 | 0.6443381
12255 |  | UKP250701 | Production | 17.7 | 200 | 12.7 | 13.64507 | 12.68992 | 10.77156 | 0.5729553
12256 |  | UKP250701 | Production | 19.4 | 200 | 12.7 | 15.34507 | 14.27092 | 12.11356 | 0.6443381
12257 |  | PG-0-0-2-Validation-1000 | Production | 20.1 | 200 | 12.7 | 16.04507 | 14.92192 | 12.66614 | 0.673731
12258 |  | PG-0-0-2-Validation-1000 | Production | 20 | 200 | 12.7 | 15.94507 | 14.82892 | 12.5872 | 0.669532
12259 |  | PG-0-0-2-Validation-1000 | Production | 20 | 200 | 12.7 | 15.94507 | 14.82892 | 12.5872 | 0.669532
12260 |  | PG-0-0-2-Validation-1000 | Production | 19.9 | 200 | 12.7 | 15.84507 | 14.73592 | 12.50826 | 0.665333
12261 |  | PG-0-0-2-Validation-1000 | Production | 20.2 | 200 | 12.7 | 16.14507 | 15.01492 | 12.74508 | 0.67793
12262 |  | PG-0-0-2-Validation-600 | Production | 20.7 | 200 | 12.7 | 16.64507 | 15.47992 | 13.13979 | 0.6989249
12263 |  | PG-0-0-2-Validation-600 | Production | 19.9 | 200 | 12.7 | 15.84507 | 14.73592 | 12.50826 | 0.665333
12264 |  | PG-0-0-2-Validation-600 | Production | 19.3 | 200 | 12.7 | 15.24507 | 14.17792 | 12.03461 | 0.6401391
12265 |  | PG-0-0-2-Validation-600 | Production | 20 | 200 | 12.7 | 15.94507 | 14.82892 | 12.5872 | 0.669532
12266 |  | PG-0-0-2-Validation-600 | Production | 19.9 | 200 | 12.7 | 15.84507 | 14.73592 | 12.50826 | 0.665333
12267 |  | G0-5-2-3 | Production | 18.3 | 200 | 12.7 | 14.24507 | 13.24792 | 11.2452 | 0.5981492
12268 |  | G0-5-2-3 | Production | 18.2 | 200 | 12.7 | 14.14507 | 13.15492 | 11.16626 | 0.5939502
12269 |  | G0-5-2-3 | Production | 18.1 | 200 | 12.7 | 14.04507 | 13.06192 | 11.08732 | 0.5897512
12270 |  | G0-5-2-3 | Production | 18.2 | 200 | 12.7 | 14.14507 | 13.15492 | 11.16626 | 0.5939502
12271 |  | G0-5-2-3 | Production | 18.3 | 200 | 12.7 | 14.24507 | 13.24792 | 11.2452 | 0.5981492
12272 |  | UKP250702 | Production | 20.7 | 200 | 12.7 | 16.64507 | 15.47992 | 13.13979 | 0.6989249 |  |  |  | 12.79245
12273 |  | UKP250702 | Production | 20.7 | 200 | 12.7 | 16.64507 | 15.47992 | 13.13979 | 0.6989249 |  |  |  | 0.2894025
12274 |  | UKP250702 | Production | 19.9 | 200 | 12.7 | 15.84507 | 14.73592 | 12.50826 | 0.665333
12275 |  | UKP250702 | Production | 19.9 | 200 | 12.7 | 15.84507 | 14.73592 | 12.50826 | 0.665333
12276 |  | UKP250702 | Production | 20.1 | 200 | 12.7 | 16.04507 | 14.92192 | 12.66614 | 0.673731
12277 |  | PG-0-0-2-Validation-1200 | Production | 19.3 | 200 | 12.7 | 15.24507 | 14.17792 | 12.03461 | 0.6401391
12278 |  | PG-0-0-2-Validation-1200 | Production | 19.9 | 200 | 12.7 | 15.84507 | 14.73592 | 12.50826 | 0.665333
12279 |  | PG-0-0-2-Validation-1200 | Production | 19.1 | 200 | 12.7 | 15.04507 | 13.99192 | 11.87673 | 0.6317411
12280 |  | PG-0-0-2-Validation-1200 | Production | 19.9 | 200 | 12.7 | 15.84507 | 14.73592 | 12.50826 | 0.665333
12281 |  | PG-0-0-2-Validation-1200 | Production | 18.8 | 200 | 12.7 | 14.74507 | 13.71292 | 11.63991 | 0.6191441
12282 |  | PG-0-0-2-Validation-800 | Production | 19.9 | 200 | 12.7 | 15.84507 | 14.73592 | 12.50826 | 0.665333
12283 |  | PG-0-0-2-Validation-800 | Production | 21.7 | 200 | 12.7 | 17.64507 | 16.40992 | 13.9292 | 0.7409148
12284 |  | PG-0-0-2-Validation-800 | Production | 20.5 | 200 | 12.7 | 16.44507 | 15.29392 | 12.98191 | 0.690527
12285 |  | PG-0-0-2-Validation-800 | Production | 19.5 | 200 | 12.7 | 15.44507 | 14.36392 | 12.1925 | 0.6485371
12286 |  | G0-5-2-4 | Production | 20.4 |  | 12.7 | 16.34507 | 15.20092 | 12.90297 | -10.75247
12287 |  | G0-5-2-4 | Production | 20.9 |  | 12.7 | 16.84507 | 15.66592 | 13.29767 | -11.08139
12288 |  | G0-5-2-4 | Production | 21.3 |  | 12.7 | 17.24507 | 16.03792 | 13.61344 | -11.34453
12289 |  | G0-5-2-4 | Production | 21.2 |  | 12.7 | 17.14507 | 15.94492 | 13.53449 | -11.27875
12290 |  | G0-5-2-4 | Production | 20.7 |  | 12.7 | 16.64507 | 15.47992 | 13.13979 | -10.94982
12291 |  | PG-0-0-2-Validation-1200 | Production | 20.1 |  | 12.7 | 16.04507 | 14.92192 | 12.66614 | -10.55512
12292 |  | PG-0-0-2-Validation-1200 | Production | 19.7 |  | 12.7 | 15.64507 | 14.54992 | 12.35038 | -10.29198
12293 |  | PG-0-0-2-Validation-1000 | Production | 21.3 |  | 12.7 | 17.24507 | 16.03792 | 13.61344 | -11.34453
12294 |  | PG-0-0-2-Validation-800 | Production | 19.6 |  | 12.7 | 15.54507 | 14.45692 | 12.27144 | -10.2262
12295 |  | PG-0-0-2-Validation-1200 | Production | 19.2 |  | 12.7 | 15.14507 | 14.08492 | 11.95567 | -9.963062
12296 |  | PG-0-0-2-Validation-1200 | Production | 20.4 |  | 12.7 | 16.34507 | 15.20092 | 12.90297 | -10.75247
12297 |  | UKP250601 | Production | 19.1 | 200 | 12.7 | 15.04507 | 13.99192 | 11.87673 | 0.6317411
12298 |  | UKP250601 | Production | 19.1 | 200 | 12.7 | 15.04507 | 13.99192 | 11.87673 | 0.6317411
12299 |  | UKP250601 | Production | 18.7 | 200 | 12.7 | 14.64507 | 13.61992 | 11.56097 | 0.6149451
12300 |  | UKP250601 | Production | 19.3 | 200 | 12.7 | 15.24507 | 14.17792 | 12.03461 | 0.6401391
12301 |  | UKP250601 | Production | 18.6 | 200 | 12.7 | 14.54507 | 13.52692 | 11.48203 | 0.6107462
12302 |  | G0-5-3-1 | Production | 7.1 |  | 12.7 | 3.045073 | 2.831918 | 2.403812 | -2.003176
12303 |  | G0-5-3-1 | Production | 6.7 |  | 12.7 | 2.645073 | 2.459918 | 2.088048 | -1.74004
12304 |  | G0-5-3-1 | Production | 9.2 |  | 12.7 | 5.145073 | 4.784918 | 4.061573 | -3.384644
12305 |  | G0-5-3-1 | Production | 7.7 |  | 12.7 | 3.645073 | 3.389918 | 2.877458 | -2.397881
12306 |  | G0-5-3-1 | Production | 7.2 |  | 12.7 | 3.145073 | 2.924918 | 2.482753 | -2.068961
12307 |  | PG-0-0-2-Validation-LL-1 | Production | 21.1 | 200 | 12.7 | 17.04507 | 15.85192 | 13.45555 | 0.7157209
12308 |  | PG-0-0-2-Validation-LL-1 | Production | 21.5 | 200 | 12.7 | 17.44507 | 16.22392 | 13.77132 | 0.7325169
12309 |  | PG-0-0-2-Validation-LL-1 | Production | 21 | 200 | 12.7 | 16.94507 | 15.75892 | 13.37661 | 0.7115219
12310 |  | PG-0-0-2-Validation-LL-1 | Production | 21.1 | 200 | 12.7 | 17.04507 | 15.85192 | 13.45555 | 0.7157209
12311 |  | PG-0-0-2-Validation-LL-1 | Production | 21.3 | 200 | 12.7 | 17.24507 | 16.03792 | 13.61344 | 0.7241189
12312 |  | PG-0-0-2-Validation-LL-2 | Production | 16.3 | 200 | 12.7 | 12.24507 | 11.38792 | 9.666385 | 0.5141694
12313 |  | PG-0-0-2-Validation-LL-2 | Production | 16 | 200 | 12.7 | 11.94507 | 11.10892 | 9.429562 | 0.5015724
12314 |  | PG-0-0-2-Validation-LL-2 | Production | 16 | 200 | 12.7 | 11.94507 | 11.10892 | 9.429562 | 0.5015724
12315 |  | PG-0-0-2-Validation-LL-2 | Production | 16.4 | 200 | 12.7 | 12.34507 | 11.48092 | 9.745326 | 0.5183684
12316 |  | PG-0-0-2-Validation-LL-2 | Production | 16.3 | 200 | 12.7 | 12.24507 | 11.38792 | 9.666385 | 0.5141694
12317 |  | PG-0-0-2-Validation-LL-1 | Production | 20.8 |  | 12.7 | 16.74507 | 15.57292 | 13.21873 | -11.01561 |  |  |  | 350um
12318 |  | PG-0-0-2-Validation-LL-1 | Production | 20.7 |  | 12.7 | 16.64507 | 15.47992 | 13.13979 | -10.94982
12319 |  | PG-0-0-2-Validation-LL-2 | Production | 16.4 |  | 12.7 | 12.34507 | 11.48092 | 9.745326 | -8.121105 |  |  |  | 250um
12320 |  | PG-0-0-2-Validation-LL-2 | Production | 16.6 |  | 12.7 | 12.54507 | 11.66692 | 9.903208 | -8.252673
12321 |  | PG-0-0-2-Validation-LL-2 | Production | 16.5 |  | 12.7 | 12.44507 | 11.57392 | 9.824267 | -8.186889
12322 |  | PG-0-0-2-Validation-LL-3 | Production | 11.7 | 200 | 12.7 | 7.645073 | 7.109918 | 6.035098 | 0.3210159
12323 |  | PG-0-0-2-Validation-LL-3 | Production | 11.6 | 200 | 12.7 | 7.545073 | 7.016918 | 5.956157 | 0.3168169
12324 |  | PG-0-0-2-Validation-LL-3 | Production | 11.7 | 200 | 12.7 | 7.645073 | 7.109918 | 6.035098 | 0.3210159
12325 |  | PG-0-0-2-Validation-LL-3 | Production | 11.4 | 200 | 12.7 | 7.345073 | 6.830918 | 5.798275 | 0.3084189
12326 |  | PG-0-0-2-Validation-LL-3 | Production | 11.2 | 200 | 12.7 | 7.145073 | 6.644918 | 5.640393 | 0.3000209
12327 |  | PG-0-0-2-Validation-El-2 | Production | 21 | 200 | 12.7 | 16.94507 | 15.75892 | 13.37661 | 0.7115219
12328 |  | PG-0-0-2-Validation-El-2 | Production | 20.5 | 200 | 12.7 | 16.44507 | 15.29392 | 12.98191 | 0.690527
12329 |  | PG-0-0-2-Validation-El-2 | Production | 20.6 | 200 | 12.7 | 16.54507 | 15.38692 | 13.06085 | 0.694726
12330 |  | PG-0-0-2-Validation-El-2 | Production | 21 | 200 | 12.7 | 16.94507 | 15.75892 | 13.37661 | 0.7115219
12331 |  | PG-0-0-2-Validation-El-2 | Production | 20.8 | 200 | 12.7 | 16.74507 | 15.57292 | 13.21873 | 0.7031239
12332 |  | PG-0-0-2-Validation-El-2 | Production | 21.3 |  | 12.7 | 17.24507 | 16.03792 | 13.61344 | -11.34453
12333 |  | PG-0-0-2-Validation-El-2 | Production | 20.7 |  | 12.7 | 16.64507 | 15.47992 | 13.13979 | -10.94982 |  |  |  | 90ul
12334 |  | PG-0-0-2-Validation-El-2 | Production | 21.2 |  | 12.7 | 17.14507 | 15.94492 | 13.53449 | -11.27875
12335 |  | PG-0-0-2-Validation-LL-3 | Production | 11.8 |  | 12.7 | 7.745073 | 7.202918 | 6.114039 | -5.095033
12336 |  | PG-0-0-2-Validation-LL-3 | Production | 11.6 |  | 12.7 | 7.545073 | 7.016918 | 5.956157 | -4.963464
12337 |  | PG-0-0-2-Validation-LL-3 | Production | 11.8 |  | 12.7 | 7.745073 | 7.202918 | 6.114039 | -5.095033
12338 |  | PG-0-0-2-Valiadtion-El-3 | Production | 21.1 | 200 | 12.7 | 17.04507 | 15.85192 | 13.45555 | 0.7157209 |  |  |  | 50ul
12339 |  | PG-0-0-2-Valiadtion-El-3 | Production | 21.4 | 200 | 12.7 | 17.34507 | 16.13092 | 13.69238 | 0.7283179
12340 |  | PG-0-0-2-Valiadtion-El-3 | Production | 21.1 | 200 | 12.7 | 17.04507 | 15.85192 | 13.45555 | 0.7157209
12341 |  | PG-0-0-2-Valiadtion-El-3 | Production | 21.3 | 200 | 12.7 | 17.24507 | 16.03792 | 13.61344 | 0.7241189
12342 |  | PG-0-0-2-Valiadtion-El-3 | Production | 21.2 | 200 | 12.7 | 17.14507 | 15.94492 | 13.53449 | 0.7199199
12343 |  | PG-0-0-2-Valiadtion-LL-3 | Production | 11.4 | 200 | 12.7 | 7.345073 | 6.830918 | 5.798275 | 0.3084189 |  |  |  | 150um
12344 |  | PG-0-0-2-Valiadtion-LL-3 | Production | 11.2 | 200 | 12.7 | 7.145073 | 6.644918 | 5.640393 | 0.3000209
12345 |  | G0-5-2-5 | Production | 23.2 | 200 | 12.7 | 19.14507 | 17.80492 | 15.11331 | 0.8038997
12346 |  | G0-5-2-5 | Production | 23.5 | 200 | 12.7 | 19.44507 | 18.08392 | 15.35014 | 0.8164967
12347 |  | G0-5-2-5 | Production | 22.8 | 200 | 12.7 | 18.74507 | 17.43292 | 14.79755 | 0.7871037
12348 |  | G0-5-2-5 | Production | 22.8 | 200 | 12.7 | 18.74507 | 17.43292 | 14.79755 | 0.7871037
12349 |  | G0-5-2-5 | Production | 23 | 200 | 12.7 | 18.94507 | 17.61892 | 14.95543 | 0.7955017
12350 |  | G0-5-2-5 | Production | 22.6 | 200 | 12.7 | 18.54507 | 17.24692 | 14.63967 | 0.7787058
12360 |  | PG-0-0-2-Valiadtion-El-3 | Production | 21.4 |  | 12.7 | 17.34507 | 16.13092 | 13.69238 | -11.41031
12361 |  | PG-0-0-2-Valiadtion-El-3 | Production | 21 |  | 12.7 | 16.94507 | 15.75892 | 13.37661 | -11.14718
12362 |  | PG-0-0-2-Valiadtion-El-2 | Production | 21.1 |  | 12.7 | 17.04507 | 15.85192 | 13.45555 | -11.21296
12373 |  | PG-0-0-2-Valiadtion-SS | Production | 21.8 |  | 12.7 | 17.74507 | 16.50292 | 14.00814 | -11.67345
12374 |  | PG-0-0-2-Valiadtion-SS | Production | 20.6 |  | 12.7 | 16.54507 | 15.38692 | 13.06085 | -10.88404
12375 |  | PG-0-0-2-Valiadtion-SS | Production | 21 |  | 12.7 | 16.94507 | 15.75892 | 13.37661 | -11.14718
12376 |  | PG-0-0-2-Valiadtion-SS | Production | 21.1 |  | 12.7 | 17.04507 | 15.85192 | 13.45555 | -11.21296
12377 |  | PG-0-0-2-Valiadtion-SS | Production | 21 |  | 12.7 | 16.94507 | 15.75892 | 13.37661 | -11.14718
12378 |  | PG-0-0-2-Valiadtion-SS | Production | 22.3 |  | 12.7 | 18.24507 | 16.96792 | 14.40285 | -12.00237
12379 |  | PG-0-0-2-Valiadtion-SS | Production | 22.5 |  | 12.7 | 18.44507 | 17.15392 | 14.56073 | -12.13394
12380 |  | PG-6-1-2 | Production | 25 |  | 12.7 | 20.94507 | 19.47892 | 16.53425 | -13.77854
12381 |  | PG-6-1-2 | Production | 25.2 |  | 12.7 | 21.14507 | 19.66492 | 16.69213 | -13.91011
12382 |  | PG-6-1-2 | Production | 22 |  | 12.7 | 17.94507 | 16.68892 | 14.16602 | -11.80502
12383 |  | PG-6-1-2 | Production | 22.2 |  | 12.7 | 18.14507 | 16.87492 | 14.3239 | -11.93659
12384 |  | PG-6-1-2 | Production | 23.7 |  | 12.7 | 19.64507 | 18.26992 | 15.50802 | -12.92335
12385 |  | PG-6-1-2 | Production | 24.1 |  | 12.7 | 20.04507 | 18.64192 | 15.82378 | -13.18649
12386 |  | PG-6-1-2 | Production | 23 |  | 12.7 | 18.94507 | 17.61892 | 14.95543 | -12.46286
12387 |  | PG-6-1-2 | Production | 22.1 |  | 12.7 | 18.04507 | 16.78192 | 14.24496 | -11.8708
12388 |  | PG-6-1-2 | Production | 23.2 |  | 12.7 | 19.14507 | 17.80492 | 15.11331 | -12.59443
12389 |  | Draslovka_2502 | Production | 22.5 |  | 12.7 | 18.44507 | 17.15392 | 14.56073 | -12.13394
12390 |  | Draslovka_2502 | Production | 22.4 |  | 12.7 | 18.34507 | 17.06092 | 14.48179 | -12.06816
12391 |  | Draslovka_2502 | Production | 22.5 |  | 12.7 | 18.44507 | 17.15392 | 14.56073 | -12.13394
12392 |  | Draslovka_2502 | Production | 22.5 |  | 12.7 | 18.44507 | 17.15392 | 14.56073 | -12.13394
12393 |  | Draslovka_2502 | Production | 23.5 |  | 12.7 | 19.44507 | 18.08392 | 15.35014 | -12.79178
12403 |  | PG-6-1-2 | Production | 22.1 |  | 12.7 | 18.04507 | 16.78192 | 14.24496 | -11.8708
12404 |  | PG-6-1-2 | Production | 22.9 |  | 12.7 | 18.84507 | 17.52592 | 14.87649 | -12.39708
12405 |  | PG-6-1-2 | Production | 22.8 |  | 12.7 | 18.74507 | 17.43292 | 14.79755 | -12.33129
12406 |  | PG-6-1-2 | Production | 23.3 |  | 12.7 | 19.24507 | 17.89792 | 15.19226 | -12.66021
12407 |  | PG-0-0-6-Validation-Uncal | Production | 20.7 | 120 | 12.7 | 16.64507 | 15.47992 | 13.13979 | 1.216647
12408 |  | PG-0-0-6-Validation-Uncal | Production | 19.6 | 120 | 12.7 | 15.54507 | 14.45692 | 12.27144 | 1.136244
12409 |  | PG-0-0-6-Validation-Uncal | Production | 17.8 | 120 | 12.7 | 13.74507 | 12.78292 | 10.8505 | 1.004676
12410 |  | PG-0-0-6-Validation-Uncal | Production | 20 | 120 | 12.7 | 15.94507 | 14.82892 | 12.5872 | 1.165482
12411 |  | PG-0-0-6-Validation-Uncal | Production | 19.6 | 120 | 12.7 | 15.54507 | 14.45692 | 12.27144 | 1.136244
12412 |  | PG-0-0-6-Validation-Uncal | Production | 16.8 | 120 | 12.7 | 12.74507 | 11.85292 | 10.06109 | 0.9315824
12413 |  | PG-0-0-6-Validation-5T | Production | 19 | 90 | 12.7 | 14.94507 | 13.89892 | 11.79779 | 1.512537
12414 |  | PG-0-0-6-Validation-5T | Production | 21.1 | 90 | 12.7 | 17.04507 | 15.85192 | 13.45555 | 1.725071
12415 |  | PG-0-0-6-Validation-5T | Production | 20.7 | 90 | 12.7 | 16.64507 | 15.47992 | 13.13979 | 1.684588
12416 |  | PG-0-0-6-Validation-5T | Production | 19.3 | 90 | 12.7 | 15.24507 | 14.17792 | 12.03461 | 1.542899
12417 |  | PG-0-0-6-Validation-5T | Production | 20.7 | 90 | 12.7 | 16.64507 | 15.47992 | 13.13979 | 1.684588
12418 |  | PG-0-0-6-Validation-5T | Production | 17.6 | 90 | 12.7 | 13.54507 | 12.59692 | 10.69262 | 1.370848
12419 |  | PG-0-0-6-Validation-7T | Production | 18.7 | 83 | 12.7 | 14.64507 | 13.61992 | 11.56097 | 1.628305
12420 |  | PG-0-0-6-Validation-7T | Production | 17.7 | 83 | 12.7 | 13.64507 | 12.68992 | 10.77156 | 1.517121
12421 |  | PG-0-0-6-Validation-7T | Production | 16.9 | 83 | 12.7 | 12.84507 | 11.94592 | 10.14003 | 1.428173
12422 |  | PG-0-0-6-Validation-7T | Production | 20.3 | 83 | 12.7 | 16.24507 | 15.10792 | 12.82402 | 1.806201
12423 |  | PG-0-0-6-Validation-7T | Production | 18 | 83 | 12.7 | 13.94507 | 12.96892 | 11.00838 | 1.550476
12424 |  | PG-0-0-6-Validation-7T | Production | 21.3 | 83 | 12.7 | 17.24507 | 16.03792 | 13.61344 | 1.917385
12425 |  | Draslovka_2502 | Production | 23.9 |  | 12.7 | 19.84507 | 18.45592 | 15.6659 | -13.05492
12426 |  | Draslovka_2502 | Production | 24.1 |  | 12.7 | 20.04507 | 18.64192 | 15.82378 | -13.18649
12427 |  | Draslovka_2502 | Production | 21.7 |  | 12.7 | 17.64507 | 16.40992 | 13.9292 | -11.60767
12428 |  | Draslovka_2502 | Production | 23.6 |  | 12.7 | 19.54507 | 18.17692 | 15.42908 | -12.85757
12429 |  | Draslovka_2502 | Production | 23.6 |  | 12.7 | 19.54507 | 18.17692 | 15.42908 | -12.85757
12430 |  | CAT-243-LML | Production | 16.3 |  | 12.7 | 12.24507 | 11.38792 | 9.666385 | -8.05532
12431 |  | CAT-243-LML | Production | 16 |  | 12.7 | 11.94507 | 11.10892 | 9.429562 | -7.857968
12432 |  | CAT-243-LML | Production | 16.2 |  | 12.7 | 12.14507 | 11.29492 | 9.587444 | -7.989536
12433 |  | CAT-243-LML | Production | 15.9 |  | 12.7 | 11.84507 | 11.01592 | 9.350621 | -7.792184
12434 |  | CAT-243-LML | Production | 15.8 |  | 12.7 | 11.74507 | 10.92292 | 9.27168 | -7.7264
12435 |  | CAT-244-LML | Production | 15.9 |  | 12.7 | 11.84507 | 11.01592 | 9.350621 | -7.792184
12436 |  | CAT-244-LML | Production | 15.8 |  | 12.7 | 11.74507 | 10.92292 | 9.27168 | -7.7264
12437 |  | CAT-244-LML | Production | 16.6 |  | 12.7 | 12.54507 | 11.66692 | 9.903208 | -8.252673
12438 |  | CAT-244-LML | Production | 16.3 |  | 12.7 | 12.24507 | 11.38792 | 9.666385 | -8.05532
12439 |  | CAT-244-LML | Production | 16.3 |  | 12.7 | 12.24507 | 11.38792 | 9.666385 | -8.05532
12440 |  | UKP250603-20SS | Production | 23.6 | 200 | 13 | 19.35124 | 17.99665 | 15.27606 | 0.8125566
12441 |  | UKP250603-20SS | Production | 23.1 | 200 | 13 | 18.85124 | 17.53165 | 14.88136 | 0.7915616
12442 |  | UKP250603-20SS | Production | 23.7 | 200 | 13 | 19.45124 | 18.08965 | 15.355 | 0.8167556
12443 |  | UKP250603-20SS | Production | 21.7 | 200 | 13 | 17.45124 | 16.22965 | 13.77618 | 0.7327758
12444 |  | UKP250603-20SS | Production | 21.7 | 200 | 13 | 17.45124 | 16.22965 | 13.77618 | 0.7327758
12445 |  | UKP250603-20SS | Production | 23.5 | 200 | 13 | 19.25124 | 17.90365 | 15.19712 | 0.8083576
12446 |  | UKP250603-20DS | Production | 23.4 | 200 | 13 | 19.15124 | 17.81065 | 15.11818 | 0.8041586
12447 |  | UKP250603-20DS | Production | 23.3 | 200 | 13 | 19.05124 | 17.71765 | 15.03924 | 0.7999596
12448 |  | UKP250603-20DS | Production | 23.4 | 200 | 13 | 19.15124 | 17.81065 | 15.11818 | 0.8041586
12449 |  | UKP250603-20DS | Production | 23.4 | 200 | 13 | 19.15124 | 17.81065 | 15.11818 | 0.8041586
12450 |  | UKP250603-20DS | Production | 22.8 | 200 | 13 | 18.55124 | 17.25265 | 14.64454 | 0.7789647
12451 |  | UKP250603-20DS | Production | 22.5 | 200 | 13 | 18.25124 | 16.97365 | 14.40771 | 0.7663677
12452 |  | UKP250603-40SS | Production | 23.1 | 200 | 13 | 18.85124 | 17.53165 | 14.88136 | 0.7915616
12453 |  | UKP250603-40SS | Production | 22.9 | 200 | 13 | 18.65124 | 17.34565 | 14.72348 | 0.7831637
12454 |  | UKP250603-40SS | Production | 23.6 | 200 | 13 | 19.35124 | 17.99665 | 15.27606 | 0.8125566
12455 |  | UKP250603-40SS | Production | 21.6 | 200 | 13 | 17.35124 | 16.13665 | 13.69724 | 0.7285768
12456 |  | UKP250603-40SS | Production | 23.1 | 200 | 13 | 18.85124 | 17.53165 | 14.88136 | 0.7915616
12457 |  | UKP250603-40SS | Production | 23.1 | 200 | 13 | 18.85124 | 17.53165 | 14.88136 | 0.7915616
12458 |  | UKP250603-7Tonnes | Production | 23.6 | 93 | 13 | 19.35124 | 17.99665 | 15.27606 | 1.885934 |  |  |  | 1.820962 | 0.05387196
12459 |  | UKP250603-7Tonnes | Production | 23.4 | 93 | 13 | 19.15124 | 17.81065 | 15.11818 | 1.866442 |  |  |  |  | 0.08983087
12460 |  | UKP250603-7Tonnes | Production | 22.7 | 93 | 13 | 18.45124 | 17.15965 | 14.56559 | 1.798222 |  |  |  |  | 0.1289713
12461 |  | UKP250603-7Tonnes | Production | 22 | 93 | 13 | 17.75124 | 16.50865 | 14.01301 | 1.730001 |  |  |  |  | 0.126539
12462 |  | UKP250603-7Tonnes | Production | 22.6 | 93 | 13 | 18.35124 | 17.06665 | 14.48665 | 1.788476 |  |  |  |  | 0.1262706
12463 |  | UKP250603-7Tonnes | Production | 23.3 | 93 | 13 | 19.05124 | 17.71765 | 15.03924 | 1.856696 |  |  |  |  | 0.1121492
12464 |  | UKP250603-5Tonnes | Production | 23.3 | 106 | 13 | 19.05124 | 17.71765 | 15.03924 | 1.599919 |  |  |  | 1.577525 | 0.04616768
12465 |  | UKP250603-5Tonnes | Production | 21.9 | 106 | 13 | 17.65124 | 16.41565 | 13.93407 | 1.482348 |  |  |  |  | 0.2286916
12466 |  | UKP250603-5Tonnes | Production | 23.4 | 106 | 13 | 19.15124 | 17.81065 | 15.11818 | 1.608317 |  |  |  |  | 0.2961509
12467 |  | UKP250603-5Tonnes | Production | 23.4 | 106 | 13 | 19.15124 | 17.81065 | 15.11818 | 1.608317 |  |  |  |  | 0.3105142
12468 |  | UKP250603-5Tonnes | Production | 23.4 | 106 | 13 | 19.15124 | 17.81065 | 15.11818 | 1.608317 |  |  |  |  | 0.2780254
12469 |  | UKP250603-5Tonnes | Production | 22.8 | 106 | 13 | 18.55124 | 17.25265 | 14.64454 | 1.557929 |  |  |  |  | 0.2131975
12470 |  | UKP250603-20SS | Production | 21.6 | 153 | 13 | 17.35124 | 16.13665 | 13.69724 | 0.9714357 |  |  |  | 0.9947634 | 0.04256654
12471 |  | UKP250603-20SS | Production | 21.5 | 153 | 13 | 17.25124 | 16.04365 | 13.6183 | 0.9658371
12472 |  | UKP250603-20SS | Production | 21.7 | 153 | 13 | 17.45124 | 16.22965 | 13.77618 | 0.9770344
12473 |  | UKP250603-20SS | Production | 23.7 | 153 | 13 | 19.45124 | 18.08965 | 15.355 | 1.089007
12474 |  | UKP250603-20SS | Production | 21.8 | 153 | 13 | 17.55124 | 16.32265 | 13.85513 | 0.982633 |  |  |  | old ele
12475 |  | UKP250603-20SS | Production | 21.8 | 153 | 13 | 17.55124 | 16.32265 | 13.85513 | 0.982633 |  |  |  | old ele
12476 |  | G10-03-03-01 | Production | 24.3 |  | 13 | 20.05124 | 18.64765 | 15.82865 | -13.19054
12477 |  | G10-03-03-01 | Production | 24.3 |  | 13 | 20.05124 | 18.64765 | 15.82865 | -13.19054
12478 |  | G10-03-03-01 | Production | 24.4 |  | 13 | 20.15124 | 18.74065 | 15.90759 | -13.25633
12479 |  | G10-03-03-01 | Production | 24.3 |  | 13 | 20.05124 | 18.64765 | 15.82865 | -13.19054
12480 |  | G10-03-03-01 | Production | 24.3 |  | 13 | 20.05124 | 18.64765 | 15.82865 | -13.19054
12481 |  | G10-02-04-01 | Production | 24.1 |  | 13 | 19.85124 | 18.46165 | 15.67077 | -13.05897
12482 |  | G10-02-04-01 | Production | 24.8 |  | 13 | 20.55124 | 19.11265 | 16.22336 | -13.51946
12483 |  | G10-02-04-01 | Production | 24.1 |  | 13 | 19.85124 | 18.46165 | 15.67077 | -13.05897
12484 |  | G10-02-04-01 | Production | 23.5 |  | 13 | 19.25124 | 17.90365 | 15.19712 | -12.66427
12485 |  | G10-02-04-01 | Production | 22.5 |  | 13 | 18.25124 | 16.97365 | 14.40771 | -12.00643
12470 |  | DPF-02 | Production | 23.6 |  | 13 | 19.35124 | 17.99665 | 15.27606 | -12.73005
12471 |  | DPF-02 | Production | 23.8 |  | 13 | 19.55124 | 18.18265 | 15.43395 | -12.86162
12472 |  | DPF-02 | Production | 22.6 |  | 13 | 18.35124 | 17.06665 | 14.48665 | -12.07221
12473 |  | DPF-02 | Production | 23.9 |  | 13 | 19.65124 | 18.27565 | 15.51289 | -12.92741
12474 |  | DPF-02 | Production | 22.9 |  | 13 | 18.65124 | 17.34565 | 14.72348 | -12.26956
12502 |  | UKP251001 | Production | 23.3 |  | 13 | 19.05124 | 17.71765 | 15.03924 | -12.5327
12503 |  | UKP251001 | Production | 21.8 |  | 13 | 17.55124 | 16.32265 | 13.85513 | -11.54594
12504 |  | UKP251001 | Production | 21.8 |  | 13 | 17.55124 | 16.32265 | 13.85513 | -11.54594
12505 |  | UKP251001 | Production | 22.4 |  | 13 | 18.15124 | 16.88065 | 14.32877 | -11.94064
12506 |  | UKP251001 | Production | 21.8 |  | 13 | 17.55124 | 16.32265 | 13.85513 | -11.54594
12638 |  | PG-0-0-12-13 | Production | 14.4 |  | 13 | 10.15124 | 9.440653 | 8.013491 | -6.677909
12639 |  | PG-0-0-12-13 | Production | 14.3 |  | 13 | 10.05124 | 9.347653 | 7.93455 | -6.612125
12640 |  | PG-0-0-12-13 | Production | 13.6 |  | 13 | 9.351239 | 8.696653 | 7.381963 | -6.151636
12641 |  | PG-0-0-12-13 | Production | 13.8 |  | 13 | 9.551239 | 8.882653 | 7.539845 | -6.283204
12642 |  | PG-0-0-12-13 | Production | 14.1 |  | 13 | 9.851239 | 9.161653 | 7.776668 | -6.480557
12643 |  | UKP251002 | Production | 22.9 |  | 13 | 18.65124 | 17.34565 | 14.72348 | -12.26956
12644 |  | UKP251002 | Production | 23.01 |  | 13 | 18.76124 | 17.44795 | 14.81031 | -12.34193
12645 |  | UKP251002 | Production | 24.9 |  | 13 | 20.65124 | 19.20565 | 16.3023 | -13.58525
12546 |  | Draslovka-2502-A3-2m | Production | 22.9 |  | 13 | 18.65124 | 17.34565 | 14.72348 | -12.26956
12647 |  | Draslovka-2502-A3-2m | Production | 21.8 |  | 13 | 17.55124 | 16.32265 | 13.85513 | -11.54594
12648 |  | Draslovka-2502-A3-2m | Production | 22.9 |  | 13 | 18.65124 | 17.34565 | 14.72348 | -12.26956
12649 |  | UKP251003 | Production | 26.7 |  | 13 | 22.45124 | 20.87965 | 17.72324 | -14.76936
12650 |  | UKP251003 | Production | 26.4 |  | 13 | 22.15124 | 20.60065 | 17.48641 | -14.57201
12651 |  | UKP251003 | Production | 27.6 |  | 13 | 23.35124 | 21.71665 | 18.4337 | -15.36142
12652 |  | UKP251003 | Production | 26.8 |  | 13 | 22.55124 | 20.97265 | 17.80218 | -14.83515
12653 |  | UKP251003 | Production | 25.6 |  | 13 | 21.35124 | 19.85665 | 16.85488 | -14.04574
12544 |  | Draslovka-2502-A3-2m | Production | 21.5 |  | 13 | 17.25124 | 16.04365 | 13.6183 | -11.34859
12655 |  | Draslovka-2502-A3-2m | Production | 22 |  | 13 | 17.75124 | 16.50865 | 14.01301 | -11.67751
12546 |  | PG-0-0-12-13 | Production | 13.6 |  | 13 | 9.351239 | 8.696653 | 7.381963 | -6.151636
12657 |  | PG-0-0-12-13 | Production | 14 |  | 13 | 9.751239 | 9.068653 | 7.697727 | -6.414772
12676 |  | UKP251101 | Production | 24.55 |  | 13 | 20.30124 | 18.88015 | 16.026 | -13.355
12677 |  | UKP251101 | Production | 24.94 |  | 13 | 20.69124 | 19.24285 | 16.33387 | -13.61156
12678 |  | UKP251101 | Production | 23.25 |  | 13 | 19.00124 | 17.67115 | 14.99977 | -12.49981
12679 |  | UKP251101 | Production | 24.5 |  | 13 | 20.25124 | 18.83365 | 15.98653 | -13.32211
12680 |  | UKP251101 | Production | 23.8 |  | 13 | 19.55124 | 18.18265 | 15.43395 | -12.86162
12681 |  | UKP250701-B3-2m | Production | 21.97 |  | 13 | 17.72124 | 16.48075 | 13.98933 | -11.65777
12682 |  | UKP250701-B3-2m | Production | 21.21 |  | 13 | 16.96124 | 15.77395 | 13.38937 | -11.15781
12683 |  | UKP250701-B3-2m | Production | 20.82 |  | 13 | 16.57124 | 15.41125 | 13.0815 | -10.90125
12684 |  | UKP250701-B3-2m | Production | 20.57 |  | 13 | 16.32124 | 15.17875 | 12.88415 | -10.73679
12685 |  | UKP250701-B3-2m | Production | 21.86 |  | 13 | 17.61124 | 16.37845 | 13.90249 | -11.58541
12686 |  | PG-9-1-1-(2)-CL-DR-1wk | Production | 12.95 |  | 13 | 8.701239 | 8.092153 | 6.868846 | -5.724039
12687 |  | PG-9-1-1-(2)-CL-DR-1wk | Production | 13.05 |  | 13 | 8.801239 | 8.185153 | 6.947787 | -5.789823
12688 |  | PG-9-1-1-(2)-CL-DR-1wk | Production | 12.95 |  | 13 | 8.701239 | 8.092153 | 6.868846 | -5.724039
12689 |  | PG-9-1-1-(2)-CL-DR-1wk | Production | 12.65 |  | 13 | 8.401239 | 7.813153 | 6.632023 | -5.526686
12690 |  | PG-9-1-1-(2)-CL-DR-1wk | Production | 12.74 |  | 13 | 8.491239 | 7.896853 | 6.70307 | -5.585892
12691 |  | PG-9-1-1-(2)-UCL-DR-1wk | Production | 12.15 |  | 13 | 7.901239 | 7.348153 | 6.237318 | -5.197765
12692 |  | PG-9-1-1-(2)-UCL-DR-1wk | Production | 11.91 |  | 13 | 7.661239 | 7.124953 | 6.04786 | -5.039883
12693 |  | PG-9-1-1-(2)-UCL-DR-1wk | Production | 12.37 |  | 13 | 8.121239 | 7.552753 | 6.410988 | -5.34249
12694 |  | PG-9-1-1-(2)-UCL-DR-1wk | Production | 12.18 |  | 13 | 7.931239 | 7.376053 | 6.261 | -5.2175
12695 |  | PG-9-1-1-(2)-UCL-DR-1wk | Production | 12.3 |  | 13 | 8.051239 | 7.487653 | 6.35573 | -5.296441
12696 |  | PG-9-1-1-(2)-CL-VO-1wk | Production | 13.14 |  | 13 | 8.891239 | 8.268853 | 7.018834 | -5.849028
12697 |  | PG-9-1-1-(2)-CL-VO-1wk | Production | 12.84 |  | 13 | 8.591239 | 7.989853 | 6.782011 | -5.651676
12698 |  | PG-9-1-1-(2)-CL-VO-1wk | Production | 13.17 |  | 13 | 8.921239 | 8.296753 | 7.042516 | -5.868764
12699 |  | PG-9-1-1-(2)-CL-VO-1wk | Production | 13.12 |  | 13 | 8.871239 | 8.250253 | 7.003046 | -5.835872
12700 |  | PG-9-1-1-(2)-CL-VO-1wk | Production | 13.32 |  | 13 | 9.071239 | 8.436253 | 7.160928 | -5.96744
12704 |  | PG-0-0-12-13-CFC | Production | 14 |  | 13 | 9.751239 | 9.068653 | 7.697727 | -6.414772 |  |  | Coin Full Cell
12705 |  | PG-0-0-12-13-CFC | Production | 13.9 |  | 13 | 9.651239 | 8.975653 | 7.618786 | -6.348988 |  |  | Coin Full Cell
12706 |  | PG-0-0-12-13-CFC | Production | 13.6 |  | 13 | 9.351239 | 8.696653 | 7.381963 | -6.151636 |  |  | Coin Full Cell
12707 |  | PG-0-0-12-13-CFC | Production | 14.2 |  | 13 | 9.951239 | 9.254653 | 7.855609 | -6.546341 |  |  | Coin Full Cell
12708 |  | PG-9-1-1-2-CFC | Production | 12.5 |  | 13 | 8.251239 | 7.673653 | 6.513612 | -5.42801 |  |  | Coin Full Cell
12709 |  | PG-9-1-1-2-CFC | Production | 13.2 |  | 13 | 8.951239 | 8.324653 | 7.066199 | -5.888499 |  |  | Coin Full Cell
12710 |  | PG-9-1-1-2-CFC | Production | 13 |  | 13 | 8.751239 | 8.138653 | 6.908317 | -5.756931 |  |  | Coin Full Cell
12711 |  | PG-9-1-1-2-CFC | Production | 13.2 |  | 13 | 8.951239 | 8.324653 | 7.066199 | -5.888499 |  |  | Coin Full Cell
12712 |  | PG-9-1-1-2-CFC | Production | 12.8 |  | 13 | 8.551239 | 7.952653 | 6.750435 | -5.625362 |  |  | Coin Full Cell
12713 |  | PG-9-1-1-(2)-CL-DR-2wk | Production | 13.11 |  | 13 | 8.861239 | 8.240953 | 6.995152 | -5.829293
12714 |  | PG-9-1-1-(2)-CL-DR-2wk | Production | 13 |  | 13 | 8.751239 | 8.138653 | 6.908317 | -5.756931
12715 |  | PG-9-1-1-(2)-CL-DR-2wk | Production | 12.83 |  | 13 | 8.581239 | 7.980553 | 6.774117 | -5.645098
12716 |  | PG-9-1-1-(2)-CL-DR-2wk | Production | 13.18 |  | 13 | 8.931239 | 8.306053 | 7.050411 | -5.875342
12717 |  | PG-9-1-1-(2)-CL-DR-2wk | Production | 13.15 |  | 13 | 8.901239 | 8.278153 | 7.026728 | -5.855607
12718 |  | PG-9-1-1-(2)-UCL-DR-2wk | Production | 12.69 |  | 13 | 8.441239 | 7.850353 | 6.6636 | -5.553
12719 |  | PG-9-1-1-(2)-UCL-DR-2wk | Production | 12.27 |  | 13 | 8.021239 | 7.459753 | 6.332047 | -5.276706
12720 |  | PG-9-1-1-(2)-UCL-DR-2wk | Production | 12.7 |  | 13 | 8.451239 | 7.859653 | 6.671494 | -5.559578
12721 |  | PG-9-1-1-(2)-UCL-DR-2wk | Production | 12.43 |  | 13 | 8.181239 | 7.608553 | 6.458353 | -5.381961
12722 |  | PG-9-1-1-(2)-UCL-DR-2wk | Production | 12.74 |  | 13 | 8.491239 | 7.896853 | 6.70307 | -5.585892
12723 |  | PG-9-1-1-(2)-CL-VO-2wk | Production | 13.33 |  | 13 | 9.081239 | 8.445553 | 7.168822 | -5.974018
12724 |  | PG-9-1-1-(2)-CL-VO-2wk | Production | 13.23 |  | 13 | 8.981239 | 8.352553 | 7.089881 | -5.908234
12725 |  | PG-9-1-1-(2)-CL-VO-2wk | Production | 13.24 |  | 13 | 8.991239 | 8.361853 | 7.097775 | -5.914813
12726 |  | PG-9-1-1-(2)-CL-VO-2wk | Production | 12.29 |  | 13 | 8.041239 | 7.478353 | 6.347836 | -5.289863
12727 |  | PG-9-1-1-(2)-CL-VO-2wk | Production | 13.31 |  | 13 | 9.061239 | 8.426953 | 7.153034 | -5.960862
21821 |  | PG-0-0-12-13-SLP | Production |  |  |  | 200.7 | 143.1 | 158.4346 | -132.0288 |  |  | SIngle Layer Pouch
21822 |  | PG-0-0-12-13-SLP | Production |  |  |  | 200.7 | 143.1 | 158.4346 | -132.0288 |  |  | SIngle Layer Pouch
21823 |  | PG-0-0-12-13-SLP | Production |  |  |  | 200.7 | 143.1 | 158.4346 | -132.0288 |  |  | SIngle Layer Pouch
21829 |  | UKP251002-SLP | Production |  |  |  | 186.8 | 151.2 | 147.4618 | -122.8848 |  |  | SIngle Layer Pouch
21830 |  | UKP251002-SLP | Production |  |  |  | 186.8 | 151.2 | 147.4618 | -122.8848 |  |  | SIngle Layer Pouch
21831 |  | UKP251002-SLP | Production |  |  |  | 186.8 | 151.2 | 147.4618 | -122.8848 |  |  | SIngle Layer Pouch
12728 |  | PG-0-0-12-13-CFC | Production | 14.1 |  | 13 | 9.851239 | 9.161653 | 7.776668 | -6.480557
12729 |  | PG-0-0-12-13-CFC | Production | 14 |  | 13 | 9.751239 | 9.068653 | 7.697727 | -6.414772
12730 |  | PG-0-0-12-13-CFC | Production | 13.8 |  | 13 | 9.551239 | 8.882653 | 7.539845 | -6.283204
12731 |  | PG-0-0-12-13-CFC | Production | 13.8 |  | 13 | 9.551239 | 8.882653 | 7.539845 | -6.283204
21841 |  | UKP251002-SLP | Production |  |  | 13 | 186.8 | 151.2 | 147.4618 | -122.8848 |  |  | SIngle Layer Pouch
21842 |  | UKP251002-SLP | Production |  |  | 13 | 186.8 | 151.2 | 147.4618 | -122.8848 |  |  | SIngle Layer Pouch | Voltage Extended
21843 |  | UKP251002-SLP | Production |  |  | 13 | 186.8 | 151.2 | 147.4618 | -122.8848 |  |  | SIngle Layer Pouch
21844 |  | PG-9-1-1-1-SLP | Production |  |  | 13 | 181.8 | 143.1 | 143.5148 | -119.5956 |  |  | SIngle Layer Pouch
21845 |  | PG-9-1-1-1-SLP | Production |  |  | 13 | 181.8 | 143.1 | 143.5148 | -119.5956 |  |  | SIngle Layer Pouch
12732 |  | PG-9-1-1-(2)-CL-DR-1m | Production | 13.26 |  | 13 | 9.011239 | 8.380453 | 7.113563 | -5.927969
12733 |  | PG-9-1-1-(2)-CL-DR-1m | Production | 13.25 |  | 13 | 9.001239 | 8.371153 | 7.105669 | -5.921391
12734 |  | PG-9-1-1-(2)-CL-DR-1m | Production | 13.51 |  | 13 | 9.261239 | 8.612953 | 7.310916 | -6.09243
12735 |  | PG-9-1-1-(2)-CL-DR-1m | Production | 13.48 |  | 13 | 9.231239 | 8.585053 | 7.287234 | -6.072695
12736 |  | PG-9-1-1-(2)-CL-DR-1m | Production | 12.94 |  | 13 | 8.691239 | 8.082853 | 6.860952 | -5.71746
12737 |  | PG-9-1-1-(2)-UCL-DR-1m | Production | 11.93 |  | 13 | 7.681239 | 7.143553 | 6.063648 | -5.05304
12738 |  | PG-9-1-1-(2)-UCL-DR-1m | Production | 12.02 |  | 13 | 7.771239 | 7.227253 | 6.134695 | -5.112246
12739 |  | PG-9-1-1-(2)-UCL-DR-1m | Production | 12.16 |  | 13 | 7.911239 | 7.357453 | 6.245212 | -5.204344
12740 |  | PG-9-1-1-(2)-UCL-DR-1m | Production | 12.12 |  | 13 | 7.871239 | 7.320253 | 6.213636 | -5.17803
12741 |  | PG-9-1-1-(2)-UCL-DR-1m | Production | 12.2 |  | 13 | 7.951239 | 7.394653 | 6.276789 | -5.230657
12742 |  | PG-9-1-1-(2)-CL-VO-1m | Production | 13.01 |  | 13 | 8.761239 | 8.147953 | 6.916211 | -5.763509
12743 |  | PG-9-1-1-(2)-CL-VO-1m | Production | 12.29 |  | 13 | 8.041239 | 7.478353 | 6.347836 | -5.289863
12744 |  | PG-9-1-1-(2)-CL-VO-1m | Production | 12.55 |  | 13 | 8.301239 | 7.720153 | 6.553082 | -5.460902
12745 |  | PG-9-1-1-(2)-CL-VO-1m | Production | 13.11 |  | 13 | 8.861239 | 8.240953 | 6.995152 | -5.829293
12746 |  | PG-9-1-1-(2)-CL-VO-1m | Production | 13.06 |  | 13 | 8.811239 | 8.194453 | 6.955681 | -5.796401
12747 |  | PG-9-1-1-(2)-UCL-DR-1wk-R | Production | 13.27 |  | 13 | 9.021239 | 8.389753 | 7.121457 | -5.934548
12748 |  | PG-9-1-1-(2)-UCL-DR-1wk-R | Production | 13.23 |  | 13 | 8.981239 | 8.352553 | 7.089881 | -5.908234
12749 |  | PG-9-1-1-(2)-UCL-DR-1wk-R | Production | 13.23 |  | 13 | 8.981239 | 8.352553 | 7.089881 | -5.908234
12750 |  | Draslovka-2501 | Production | 22.5 |  | 13 | 18.25124 | 16.97365 | 14.40771 | -12.00643
12751 |  | Draslovka-2501 | Production | 20.9 |  | 13 | 16.65124 | 15.48565 | 13.14466 | -10.95388
12752 |  | Draslovka-2501 | Production | 21.9 |  | 13 | 17.65124 | 16.41565 | 13.93407 | -11.61172
12753 |  | Draslovka-2501 | Production | 21.4 |  | 13 | 17.15124 | 15.95065 | 13.53936 | -11.2828
12754 |  | Draslovka-2501 | Production | 21.7 |  | 13 | 17.45124 | 16.22965 | 13.77618 | -11.48015
12755 |  | Draslovka-2502 | Production | 24.8 |  | 13 | 20.55124 | 19.11265 | 16.22336 | -13.51946
12756 |  | Draslovka-2502 | Production | 24.3 |  | 13 | 20.05124 | 18.64765 | 15.82865 | -13.19054
12757 |  | Draslovka-2502 | Production | 23.9 |  | 13 | 19.65124 | 18.27565 | 15.51289 | -12.92741
12758 |  | Draslovka-2502 | Production | 23.1 |  | 13 | 18.85124 | 17.53165 | 14.88136 | -12.40113
12759 |  | Draslovka-2502 | Production | 24.6 |  | 13 | 20.35124 | 18.92665 | 16.06547 | -13.38789
12760 |  | PWA-Altris-2503 | Production | 23.8 |  | 13 | 19.55124 | 18.18265 | 15.43395 | -12.86162
12761 |  | PWA-Altris-2503 | Production | 24.51 |  | 13 | 20.26124 | 18.84295 | 15.99443 | -13.32869
12762 |  | PWA-Altris-2503 | Production | 24.7 |  | 13 | 20.45124 | 19.01965 | 16.14441 | -13.45368
12763 |  | PWA-Altris-2503 | Production | 23.85 |  | 13 | 19.60124 | 18.22915 | 15.47342 | -12.89451
12764 |  | PWA-Altris-2503 | Production | 24.74 |  | 13 | 20.49124 | 19.05685 | 16.17599 | -13.47999
12765 |  | PG-9-1-1-(2)-CL-DR-2m | Production | 13.36 |  | 13 | 9.111239 | 8.473453 | 7.192504 | -5.993754
12766 |  | PG-9-1-1-(2)-CL-DR-2m | Production | 13.86 |  | 13 | 9.611239 | 8.938453 | 7.587209 | -6.322675
12767 |  | PG-9-1-1-(2)-CL-DR-2m | Production | 13.6 |  | 13 | 9.351239 | 8.696653 | 7.381963 | -6.151636
12768 |  | PG-9-1-1-(2)-CL-DR-2m | Production | 13.63 |  | 13 | 9.381239 | 8.724553 | 7.405645 | -6.171371
12769 |  | PG-9-1-1-(2)-CL-DR-2m | Production | 13.65 |  | 13 | 9.401239 | 8.743153 | 7.421433 | -6.184528
12770 |  | PG-9-1-1-(2)-UCL-DR-2m | Production | 12.62 |  | 13 | 8.371239 | 7.785253 | 6.608341 | -5.506951
12771 |  | PG-9-1-1-(2)-UCL-DR-2m | Production | 13.07 |  | 13 | 8.821239 | 8.203753 | 6.963575 | -5.80298
12772 |  | PG-9-1-1-(2)-UCL-DR-2m | Production | 12.63 |  | 13 | 8.381239 | 7.794553 | 6.616235 | -5.513529
12773 |  | PG-9-1-1-(2)-UCL-DR-2m | Production | 13.21 |  | 13 | 8.961239 | 8.333953 | 7.074093 | -5.895077
12774 |  | PG-9-1-1-(2)-UCL-DR-2m | Production | 13.12 |  | 13 | 8.871239 | 8.250253 | 7.003046 | -5.835872
12775 |  | PG-9-1-1-(2)-CL-VO-2m | Production | 13.41 |  | 13 | 9.161239 | 8.519953 | 7.231975 | -6.026646
12776 |  | PG-9-1-1-(2)-CL-VO-2m | Production | 13.06 |  | 13 | 8.811239 | 8.194453 | 6.955681 | -5.796401
12777 |  | PG-9-1-1-(2)-CL-VO-2m | Production | 13.62 |  | 13 | 9.371239 | 8.715253 | 7.397751 | -6.164793
12778 |  | PG-9-1-1-(2)-CL-VO-2m | Production | 13.3 |  | 13 | 9.051239 | 8.417653 | 7.14514 | -5.954283
12779 |  | PG-9-1-1-(2)-CL-VO-2m | Production | 13.63 |  | 13 | 9.381239 | 8.724553 | 7.405645 | -6.171371
12780 |  | C-260114-Cart | Production | 14.62 |  | 13 | 10.23851 | 9.521812 | 8.082381 | -6.735317
12781 |  | C-260114-Cart | Production | 14.85 |  | 13 | 10.46851 | 9.735712 | 8.263945 | -6.886621
12782 |  | C-260114-Cart | Production | 14.73 |  | 13 | 10.34851 | 9.624112 | 8.169216 | -6.80768
12783 |  | C-260114-Cart | Production | 14.69 |  | 13 | 10.30851 | 9.586912 | 8.13764 | -6.781366
12784 |  | C-260114-Cart | Production | 14.64 |  | 13 | 10.25851 | 9.540412 | 8.098169 | -6.748474
12785 |  | C-260114-Cart | Production | 14.64 |  | 13 | 10.25851 | 9.540412 | 8.098169 | -6.748474
12786 |  | C-260114-Cart | Production | 14.76 |  | 13 | 10.37851 | 9.652012 | 8.192898 | -6.827415
12787 |  | C-260114-Cart | Production | 14.75 |  | 13 | 10.36851 | 9.642712 | 8.185004 | -6.820837
12788 |  | C-260114-Cart | Production | 14.83 |  | 13 | 10.44851 | 9.717112 | 8.248157 | -6.873464
12789 |  | C-260114-Cart | Production | 14.73 |  | 13 | 10.34851 | 9.624112 | 8.169216 | -6.80768
12790 |  | C-260114-Mix | Production | 14.48 |  | 13 | 10.09851 | 9.391612 | 7.971863 | -6.64322
12791 |  | C-260114-Mix | Production | 14.57 |  | 13 | 10.18851 | 9.475312 | 8.04291 | -6.702425
12792 |  | C-260114-Mix | Production | 14.29 |  | 13 | 9.908507 | 9.214912 | 7.821876 | -6.51823
12793 |  | C-260114-Mix | Production | 14.24 |  | 13 | 9.858507 | 9.168412 | 7.782405 | -6.485338
12794 |  | C-260114-Mix | Production | 14.34 |  | 13 | 9.958507 | 9.261412 | 7.861346 | -6.551122
12795 |  | C-260114-Mix | Production | 14.65 |  | 13 | 10.26851 | 9.549712 | 8.106063 | -6.755053
12796 |  | C-260114-Mix | Production | 14.5 |  | 13 | 10.11851 | 9.410212 | 7.987652 | -6.656376
12797 |  | C-260114-Mix | Production | 14.54 |  | 13 | 10.15851 | 9.447412 | 8.019228 | -6.68269
12798 |  | C-260114-Mix | Production | 14.56 |  | 13 | 10.17851 | 9.466012 | 8.035016 | -6.695847
12799 |  | C-260114-Mix | Production | 14.56 |  | 13 | 10.17851 | 9.466012 | 8.035016 | -6.695847
12800 |  | C-260112-Muk | Production | 14.11 |  | 13 | 9.728507 | 9.047512 | 7.679782 | -6.399818
12801 |  | C-260112-Muk | Production | 14.07 |  | 13 | 9.688507 | 9.010312 | 7.648205 | -6.373504
12802 |  | C-260112-Muk | Production | 13.9 |  | 13 | 9.518507 | 8.852212 | 7.514006 | -6.261671
12803 |  | C-260112-Muk | Production | 14 |  | 13 | 9.618507 | 8.945212 | 7.592947 | -6.327456
12804 |  | C-260112-Muk | Production | 14.11 |  | 13 | 9.728507 | 9.047512 | 7.679782 | -6.399818
12805 |  | T4-1-1-1 | Production | 24.63 |  | 13 | 20.38124 | 18.95455 | 16.08916 | -13.40763
12806 |  | T4-1-1-1 | Production | 24.75 |  | 13 | 20.50124 | 19.06615 | 16.18389 | -13.48657
12807 |  | T4-1-1-1 | Production | 23.26 |  | 13 | 19.01124 | 17.68045 | 15.00766 | -12.50639
12808 |  | T4-1-1-1 | Production | 24.9 |  | 13 | 20.65124 | 19.20565 | 16.3023 | -13.58525
12809 |  | T4-1-1-1 | Production | 24.07 |  | 13 | 19.82124 | 18.43375 | 15.64709 | -13.03924
50014 |  | UKP251002-SLP | Production |  |  |  | 0 | 151.2 | 0 | 0
50015 |  | UKP251002-SLP | Production |  |  |  | 0 | 151.2 | 0 | 0
50016 |  | UKP251002-SLP | Production |  |  |  | 0 | 151.2 | 0 | 0
50017 |  | PG-9-1-1-2 | Production |  |  |  | 0 | 143.1 | 0 | 0
21891 | [6 empty] | 0 | 7588.79 | 0 | 0
21892 | [6 empty] | 0 | 7588.79 | 0 | 0
21893 | [6 empty] | 0 | 7588.79 | 0 | 0

## Constants
Substrate | Substarte Aerial density (mg/cm^2) | Substarte/Electrode Area(cm^2) (12.7mm diameter disc) | Substarte/Electrode Area(cm^2) (13mm diameter disc) | Substrate thickness,µm
SAMA 1100 | 4.04 | 1.266769 | 1.327323 | 14
Constantia 1100 - 12 µm' | 3.33 | 1.266769 | 1.327323 | 12
Ding zheng 12 µm | 3.201 | 1.266769 | 1.327323 | 12 | Pi()*(1.27/2)^2
Gränges | 3.301 | 1.266769 | 1.327323

## Production-St.Recipe
Components: | Material | Conc-solid(wt%) | To add(g) | Total_Solid (g) | Component ratio-solid, Slurry/Undried Electrode (wt%) | Component Ratio, dry electrode(Calculated based on 10% crystal water) | Mass(g) | %(w/w)
Cathode active material | Fennac(pure) | 100 | 18 | 18 | 93 | 92.28225
Binder | CMC(solution) | 2 | 9.677419 | 0.1935484 | 1 | 1.102536
| SBR(solution) | 40 | 0.58 | 0.5806452 | 3 | 3.307607
Conductive | C65(pure) | 100 | 0.5806452 | 0.5806452 | 3 | 3.307607
Solvent | Water - deionised-1st | 0 | 4.5563
| Water - deionised-2nd | 0 | 4.5563
Water-total | [6 empty] | 18.59583 | 49
Solid total | [6 empty] | 19.35484 | 51
|  |  |  | Comp | Amount in Kg
|  |  |  | Active | 43.2712 | 93.78441 | 93.14116
|  |  |  | C65+VL | 1.8429
|  |  |  | CMC | 0.465749441
|  |  |  | SBR | 1.3979